## PS 6 PE gel
Plot of Mc vs. volume fraction polymer in swollen state using Peppas theory
polyacrylic acid network
CONSTANTS:
f2,r | 0.4 |  | Mc | 10000 | Do | 2.7e-07
vsp,2 | 0.865 |  | I (moles/L) | 0.02 | r (drug radius, nm) | 4.5
V1 | 18 |  | I (moles/cm3) | 2e-05
M | 175000 |  | pKa | 6
c | 0.5 |  | Mo (g/mole) | 85 |  |  | SUMSQ ERROR: | 7930125.2
TO PREVENT F2,S = 0 FROM BEING A SOLUTION, THE BASE EQUATION IS DIVIDED THROUGH BY F2,S^2
pH | f2,s | Vs/Vdry | i | ionic term | mixing term | elastic term | right_side | error | mesh size | Dgel | D/Dcollapsed
1 | 0.4791483 | 2.087037 | 9.999900001e-06 | 4.162016e-09 | -0.2541567 | 0.001486893 | -0.2526698 | 638.4201 | 6.251768 | 3.0152e-08 | 1
1.25 | 0.4791598 | 2.086986 | 1.778248e-05 | 1.316125e-08 | -0.2541666 | 0.001486802 | -0.2526798 | 638.4708 | 6.251718 | 3.015009e-08 | 0.9999367 | 22465.7
1.5 | 0.4791545 | 2.08701 | 3.162178e-05 | 4.161836e-08 | -0.254162 | 0.001486844 | -0.2526751 | 638.4474 | 6.251741 | 3.015098e-08 | 0.9999661 | 9781.916
1.75 | 0.479258 | 2.086559 | 5.623097e-05 | 1.316023e-07 | -0.2542509 | 0.001486032 | -0.2527649 | 638.9016 | 6.251291 | 3.013389e-08 | 0.9993996 | 5267.741
2 | 0.101127 | 9.888559 | 9.999e-05 | 4.161267e-07 | -0.03649158 | 0.036492 | 4.161267e-07 | 5.309101e-27 | 10.49981 | 1.378668e-07 | 4.572395 | 3252.65
2.25 | 0.4789535 | 2.087885 | 0.0001777963 | 1.315703e-06 | -0.2539894 | 0.001488423 | -0.252501 | 637.574 | 6.252615 | 3.018414e-08 | 1.001066 | 2192.318
2.5 | 0.4784306 | 2.090167 | 0.0003161278 | 4.159468e-06 | -0.2535407 | 0.001492539 | -0.2520482 | 635.3039 | 6.254892 | 3.027054e-08 | 1.003932 | 1568.487
2.75 | 0.4778116 | 2.092875 | 0.0005620253 | 1.314692e-05 | -0.2530105 | 0.00149743 | -0.251513 | 632.6541 | 6.257592 | 3.037298e-08 | 1.007329 | 1171.326
3 | 0.4743681 | 2.108068 | 0.000999001 | 4.153788e-05 | -0.2500764 | 0.00152499 | -0.2485514 | 617.9846 | 6.272696 | 3.094604e-08 | 1.026335 | 903.3011
3.25 | 0.4674634 | 2.139205 | 0.001775123 | 0.0001311503 | -0.2442739 | 0.001582098 | -0.2426918 | 589.6301 | 6.303425 | 3.211141e-08 | 1.064984 | 714.1704
3.5 | 0.4302552 | 2.324202 | 0.003152309 | 0.00041359 | -0.2147357 | 0.001938525 | -0.2127972 | 454.5882 | 6.480113 | 3.877075e-08 | 1.285844 | 575.9321
3.75 | 0.3148027 | 3.176593 | 0.005591967 | 0.001301493 | -0.1381966 | 0.00394161 | -0.134255 | 183.7555 | 7.191298 | 6.38247e-08 | 2.116765 | 471.9806
4 | 0.08654704 | 11.55441 | 0.00990099 | 0.00408009 | -0.03086137 | 0.04847067 | 0.01760931 | 1.830398 | 11.05904 | 1.456594e-07 | 4.830836 | 391.9622
4.25 | 0.03298613 | 30.31577 | 0.01747209 | 0.01270581 | -0.01127478 | 0.267228 | 0.2559532 | 591.6931 | 15.25259 | 1.839581e-07 | 6.101026 | 329.1494
4.5 | 0.01738682 | 57.51482 | 0.03065343 | 0.03910845 | -0.00587225 | 0.8053717 | 0.7994995 | 5781.945 | 18.88157 | 2.020446e-07 | 6.700871 | 279.0174
4.75 | 0.01045831 | 95.61772 | 0.05324022 | 0.1179756 | -0.003513679 | 1.914886 | 1.911372 | 32162.72 | 22.36747 | 2.134126e-07 | 7.077892 | 238.432
5 | 0.007003919 | 142.7772 | 0.09090909 | 0.3439752 | -0.002346972 | 3.776296 | 3.773949 | 117647.2 | 25.56532 | 2.20911e-07 | 7.32658 | 205.1671
5.25 | 0.005199198 | 192.3374 | 0.1509796 | 0.9487434 | -0.001739852 | 6.244572 | 6.242832 | 280273.7 | 28.23462 | 2.257846e-07 | 7.488214 | 177.6063
5.5 | 0.004231623 | 236.3159 | 0.2402531 | 2.402428 | -0.001415033 | 8.834063 | 8.832648 | 413477.3 | 30.24048 | 2.288475e-07 | 7.589796 | 154.5532
5.75 | 0.003705249 | 269.8874 | 0.359935 | 5.392133 | -0.001238526 | 11.04678 | 11.04554 | 319610.6 | 31.60943 | 2.307025e-07 | 7.651318 | 135.1074
6 | 0.00341598 | 292.7417 | 0.5 | 10.40525 | -0.001141585 | 12.66485 | 12.66371 | 51006.47 | 32.47752 | 2.317936e-07 | 7.687505 | 118.5806
6.25 | 0.003256648 | 307.0642 | 0.640065 | 17.05142 | -0.001088208 | 13.7237 | 13.72261 | 110809.8 | 32.99871 | 2.324198e-07 | 7.708271
6.5 | 0.00316871 | 315.5859 | 0.7597469 | 24.02428 | -0.001058753 | 14.36981 | 14.36875 | 932291.6 | 33.30116 | 2.327737e-07 | 7.720009
6.75 | 0.003120004 | 320.5124 | 0.8490204 | 30.0019 | -0.001042441 | 14.74877 | 14.74773 | 2326896.9 | 33.47354 | 2.329724e-07 | 7.726599
7 | 0.003092908 | 323.3203 | 0.9090909 | 34.39752 | -0.001033367 | 14.96653 | 14.9655 | 3776032.7 | 33.57099 | 2.330838e-07 | 7.730293
7.2 | 0.001808579 | 552.9203 | 0.9406491 | 36.82712 | -0.0006036786 | 36.82772 | 36.82712 | 4.996868e-18 | 40.14513 | 2.393008e-07 | 7.936484
7.4 | 0.001761414 | 567.7258 | 0.9617135 | 38.49496 | -0.0005879146 | 38.49555 | 38.49496 | 1.681536e-18 | 40.50027 | 2.395771e-07 | 7.945646
7.75 | 0.003050873 | 327.7751 | 0.9825279 | 40.17929 | -0.00101929 | 15.31463 | 15.31361 | 6183017.8 | 33.72446 | 2.332578e-07 | 7.736066
8 | 0.003048035 | 328.0802 | 0.990099 | 40.8009 | -0.00101834 | 15.33859 | 15.33758 | 6483807.1 | 33.73492 | 2.332696e-07 | 7.736457
8.25 | 0.00304644 | 328.252 | 0.994408 | 41.15681 | -0.001017806 | 15.35209 | 15.35107 | 6659359.5 | 33.7408 | 2.332763e-07 | 7.736677
8.5 | 0.003045543 | 328.3487 | 0.9968477 | 41.359 | -0.001017505 | 15.35969 | 15.35867 | 6760171.6 | 33.74412 | 2.3328e-07 | 7.736801
8.75 | 0.003045038 | 328.4031 | 0.9982249 | 41.47336 | -0.001017336 | 15.36397 | 15.36295 | 6817536.0 | 33.74598 | 2.332821e-07 | 7.736871
9 | 0.003044755 | 328.4337 | 0.999001 | 41.53788 | -0.001017241 | 15.36637 | 15.36535 | 6850009.5 | 33.74703 | 2.332833e-07 | 7.73691
9.25 | 0.003044595 | 328.4509 | 0.999438 | 41.57422 | -0.001017188 | 15.36772 | 15.36671 | 6868339.2 | 33.74762 | 2.332839e-07 | 7.736932
9.5 | 0.003044505 | 328.4606 | 0.9996839 | 41.59468 | -0.001017158 | 15.36848 | 15.36747 | 6878668.4 | 33.74795 | 2.332843e-07 | 7.736944
9.75 | 0.003044455 | 328.466 | 0.9998222 | 41.6062 | -0.001017141 | 15.36891 | 15.3679 | 6884483.9 | 33.74813 | 2.332845e-07 | 7.736951
10 | 0.003044427 | 328.4691 | 0.9999 | 41.61267 | -0.001017132 | 15.36915 | 15.36814 | 6887756.4 | 33.74824 | 2.332846e-07 | 7.736955
10.25 | 0.003044411 | 328.4708 | 0.9999438 | 41.61631 | -0.001017126 | 15.36929 | 15.36827 | 6889597.3 | 33.7483 | 2.332847e-07 | 7.736957
10.5 | 0.003044402 | 328.4718 | 0.9999684 | 41.61836 | -0.001017123 | 15.36936 | 15.36835 | 6890632.8 | 33.74833 | 2.332847e-07 | 7.736959
10.75 | 0.003044397 | 328.4723 | 0.9999822 | 41.61951 | -0.001017122 | 15.36941 | 15.36839 | 6891215.1 | 33.74835 | 2.332848e-07 | 7.736959
11 | 0.003044394 | 328.4726 | 0.9999900001 | 41.62016 | -0.001017121 | 15.36943 | 15.36841 | 6891542.7 | 33.74836 | 2.332848e-07 | 7.73696
11.25 | 0.003044392 | 328.4728 | 0.9999944 | 41.62053 | -0.00101712 | 15.36944 | 15.36843 | 6891726.8 | 33.74837 | 2.332848e-07 | 7.73696
11.5 | 0.003044391 | 328.4729 | 0.9999968 | 41.62073 | -0.00101712 | 15.36945 | 15.36844 | 6891830.4 | 33.74837 | 2.332848e-07 | 7.73696
11.75 | 0.003044391 | 328.4729 | 0.9999982 | 41.62085 | -0.00101712 | 15.36946 | 15.36844 | 6891888.6 | 33.74837 | 2.332848e-07 | 7.73696
12 | 0.00304439 | 328.473 | 0.999999 | 41.62091 | -0.00101712 | 15.36946 | 15.36844 | 6891921.4 | 33.74837 | 2.332848e-07 | 7.73696
8 | 0.001 | 1000 | 0.990099 | 4.08009e-08 | -3.335835e-10 | 9.933761e-05 | 2434.684 | 5922815.9
8 | 0.01 | 100 | 0.990099 | 4.08009e-06 | -3.358535e-07 | 0.0002066206 | 50.55887 | 2456.081
8 | 0.1 | 10 | 0.990099 | 0.000408009 | -0.0003605157 | 0.0003724927 | 0.02935496 | 0.9421518
8 | 0.15 | 6.666667 | 0.990099 | 0.0009180202 | -0.001268929 | 0.0003935844 | -0.953514 | 3.816217
8 | 0.2 | 5 | 0.990099 | 0.001632036 | -0.003143551 | 0.000400974 | -1.680464 | 7.184886
8 | 0.25 | 4 | 0.990099 | 0.002550056 | -0.006432072 | 0.0004000437 | -2.36545 | 11.32625
8 | 0.3 | 3.333333 | 0.990099 | 0.003672081 | -0.01167494 | 0.0003934273 | -3.072241 | 16.58315
8 | 0.35 | 2.857143 | 0.990099 | 0.00499811 | -0.01953292 | 0.0003826346 | -3.831505 | 23.34344
8 | 0.4 | 2.5 | 0.990099 | 0.006528143 | -0.03082562 | 0.000368621 | -4.665492 | 32.0978
8 | 0.45 | 2.222222 | 0.990099 | 0.008262182 | -0.046587 | 0.0003520338 | -5.595976 | 43.5069
8 | 0.5 | 2 | 0.990099 | 0.01020022 | -0.06814718 | 0.0003333345 | -6.64827 | 58.49604
8 | 0.55 | 1.818182 | 0.990099 | 0.01234227 | -0.0972577 | 0.0003128648 | -7.8547 | 78.4057
8 | 0.6 | 1.666667 | 0.990099 | 0.01468832 | -0.1362907 | 0.0002908858 | -9.259045 | 105.248
8 | 0.65 | 1.538462 | 0.990099 | 0.01723838 | -0.1885721 | 0.0002676019 | -10.92356 | 142.1714
8 | 0.7 | 1.428571 | 0.990099 | 0.01999244 | -0.2589728 | 0.0002431766 | -12.94137 | 194.3619
8 | 0.75 | 1.333333 | 0.990099 | 0.0229505 | -0.3550444 | 0.0002177427 | -15.46052 | 270.9486
8 | 0.8 | 1.25 | 0.990099 | 0.02611257 | -0.4894379 | 0.0001914101 | -18.73605 | 389.5117
8 | 0.85 | 1.176471 | 0.990099 | 0.02947865 | -0.68587 | 0.0001642706 | -23.2611 | 588.6009
8 | 0.9 | 1.111111 | 0.990099 | 0.03304873 | -0.9975851 | 0.000136402 | -30.18115 | 972.2644
8 | 0.95 | 1.052632 | 0.990099 | 0.03682281 | -1.594482 | 0.0001078704 | -43.29855 | 1962.362
8 | 1 | 1 | 0.990099 | 0.0408009 | #NUM! | 7.873327e-05 | #NUM! | #NUM!
8 | 1.05 | 0.952381 | 0.990099 | 0.04498299 | #NUM! | 4.904015e-05 | #NUM! | #NUM!
8 | 1.1 | 0.9090909 | 0.990099 | 0.04936908 | #NUM! | 1.883456e-05 | #NUM! | #NUM!
8 | 1.15 | 0.8695652 | 0.990099 | 0.05395919 | #NUM! | -1.184524e-05 | #NUM! | #NUM!
8 | 1.2 | 0.8333333 | 0.990099 | 0.05875329 | #NUM! | -4.296535e-05 | #NUM! | #NUM!
#REF! | [5 empty] | 0 | 0 | 0
#REF! | [5 empty] | 0 | 0 | 0
#REF! | [5 empty] | 0 | 0 | 0
#REF! | [5 empty] | 0 | 0 | 0
#REF! | [5 empty] | 0 | 0 | 0
#REF! | [5 empty] | 0 | 0 | 0
#REF! | [5 empty] | 0 | 0 | 0
#REF! | [5 empty] | 0 | 0 | 0
#REF! | [5 empty] | 0 | 0 | 0
#REF! | [5 empty] | 0 | 0 | 0
#REF! | [5 empty] | 0 | 0 | 0
#REF! | [5 empty] | 0 | 0 | 0
#REF! | [5 empty] | 0 | 0 | 0
#REF! | [5 empty] | 0 | 0 | 0
#REF! | [5 empty] | 0 | 0 | 0
#REF! | [5 empty] | 0 | 0 | 0
#REF! | [5 empty] | 0 | 0 | 0
#REF! | [5 empty] | 0 | 0 | 0
#REF! | [5 empty] | 0 | 0 | 0
#REF! | [5 empty] | 0 | 0 | 0
#REF! | [5 empty] | 0 | 0 | 0
#REF! | [5 empty] | 0 | 0 | 0
#REF! | [5 empty] | 0 | 0 | 0
#REF! | [5 empty] | 0 | 0 | 0
#REF! | [5 empty] | 0 | 0 | 0
#REF! | [5 empty] | 0 | 0 | 0
#REF! | [5 empty] | 0 | 0 | 0
#REF! | [5 empty] | 0 | 0 | 0
#REF! | [5 empty] | 0 | 0 | 0
#REF! | [5 empty] | 0 | 0 | 0
#REF! | [5 empty] | 0 | 0 | 0
#REF! | [5 empty] | 0 | 0 | 0
#REF! | [5 empty] | 0 | 0 | 0
#REF! | [5 empty] | 0 | 0 | 0
#REF! | [5 empty] | 0 | 0 | 0
#REF! | [5 empty] | 0 | 0 | 0
#REF! | [5 empty] | 0 | 0 | 0
#REF! | [5 empty] | 0 | 0 | 0
#REF! | [5 empty] | 0 | 0 | 0
#REF! | [5 empty] | 0 | 0 | 0
#REF! | [5 empty] | 0 | 0 | 0
#REF! | [5 empty] | 0 | 0 | 0
#REF! | [5 empty] | 0 | 0 | 0
#REF! | [5 empty] | 0 | 0 | 0
#REF! | [5 empty] | 0 | 0 | 0
#REF! | [5 empty] | 0 | 0 | 0
#REF! | [5 empty] | 0 | 0 | 0
#REF! | [5 empty] | 0 | 0 | 0
#REF! | [5 empty] | 0 | 0 | 0
#REF! | [5 empty] | 0 | 0 | 0
#REF! | [5 empty] | 0 | 0 | 0
#REF! | [5 empty] | 0 | 0 | 0
#REF! | [5 empty] | 0 | 0 | 0
#REF! | [5 empty] | 0 | 0 | 0
#REF! | [5 empty] | 0 | 0 | 0
#REF! | [5 empty] | 0 | 0 | 0
#REF! | [5 empty] | 0 | 0 | 0
#REF! | [5 empty] | 0 | 0 | 0
#REF! | [5 empty] | 0 | 0 | 0
#REF! | [5 empty] | 0 | 0 | 0
#REF! | [5 empty] | 0 | 0 | 0
#REF! | [5 empty] | 0 | 0 | 0
#REF! | [5 empty] | 0 | 0 | 0
#REF! | [5 empty] | 0 | 0 | 0
#REF! | [5 empty] | 0 | 0 | 0
#REF! | [5 empty] | 0 | 0 | 0
#REF! | [5 empty] | 0 | 0 | 0
#REF! | [5 empty] | 0 | 0 | 0
#REF! | [5 empty] | 0 | 0 | 0
#REF! | [5 empty] | 0 | 0 | 0
#REF! | [5 empty] | 0 | 0 | 0
#REF! | [5 empty] | 0 | 0 | 0
#REF! | [5 empty] | 0 | 0 | 0
#REF! | [5 empty] | 0 | 0 | 0
#REF! | [5 empty] | 0 | 0 | 0
#REF! | [5 empty] | 0 | 0 | 0
#REF! | [5 empty] | 0 | 0 | 0
#REF! | [5 empty] | 0 | 0 | 0
#REF! | [5 empty] | 0 | 0 | 0
#REF! | [5 empty] | 0 | 0 | 0
#REF! | [5 empty] | 0 | 0 | 0
#REF! | [5 empty] | 0 | 0 | 0
#REF! | [5 empty] | 0 | 0 | 0
#REF! | [5 empty] | 0 | 0 | 0
#REF! | [5 empty] | 0 | 0 | 0
#REF! | [5 empty] | 0 | 0 | 0
#REF! | [5 empty] | 0 | 0 | 0
#REF! | [5 empty] | 0 | 0 | 0
#REF! | [5 empty] | 0 | 0 | 0
#REF! | [5 empty] | 0 | 0 | 0
#REF! | [5 empty] | 0 | 0 | 0
#REF! | [5 empty] | 0 | 0 | 0
#REF! | [5 empty] | 0 | 0 | 0
#REF! | [5 empty] | 0 | 0 | 0
#REF! | [5 empty] | 0 | 0 | 0
#REF! | [5 empty] | 0 | 0 | 0
#REF! | [5 empty] | 0 | 0 | 0
#REF! | [5 empty] | 0 | 0 | 0
#REF! | [5 empty] | 0 | 0 | 0
#REF! | [5 empty] | 0 | 0 | 0
#REF! | [5 empty] | 0 | 0 | 0
#REF! | [5 empty] | 0 | 0 | 0
#REF! | [5 empty] | 0 | 0 | 0
#REF! | [5 empty] | 0 | 0 | 0
#REF! | [5 empty] | 0 | 0 | 0
#REF! | [5 empty] | 0 | 0 | 0
#REF! | [5 empty] | 0 | 0 | 0
#REF! | [5 empty] | 0 | 0 | 0
#REF! | [5 empty] | 0 | 0 | 0
#REF! | [5 empty] | 0 | 0 | 0
#REF! | [5 empty] | 0 | 0 | 0
#REF! | [5 empty] | 0 | 0 | 0
#REF! | [5 empty] | 0 | 0 | 0
#REF! | [5 empty] | 0 | 0 | 0
#REF! | [5 empty] | 0 | 0 | 0
#REF! | [5 empty] | 0 | 0 | 0
#REF! | [5 empty] | 0 | 0 | 0
#REF! | [5 empty] | 0 | 0 | 0
#REF! | [5 empty] | 0 | 0 | 0
#REF! | [5 empty] | 0 | 0 | 0
#REF! | [5 empty] | 0 | 0 | 0
#REF! | [5 empty] | 0 | 0 | 0
#REF! | [5 empty] | 0 | 0 | 0
#REF! | [5 empty] | 0 | 0 | 0
#REF! | [5 empty] | 0 | 0 | 0
#REF! | [5 empty] | 0 | 0 | 0
#REF! | [5 empty] | 0 | 0 | 0
#REF! | [5 empty] | 0 | 0 | 0
#REF! | [5 empty] | 0 | 0 | 0
#REF! | [5 empty] | 0 | 0 | 0
#REF! | [5 empty] | 0 | 0 | 0
#REF! | [5 empty] | 0 | 0 | 0
#REF! | [5 empty] | 0 | 0 | 0
#REF! | [5 empty] | 0 | 0 | 0
#REF! | [5 empty] | 0 | 0 | 0
#REF! | [5 empty] | 0 | 0 | 0
#REF! | [5 empty] | 0 | 0 | 0
#REF! | [5 empty] | 0 | 0 | 0
#REF! | [5 empty] | 0 | 0 | 0
#REF! | [5 empty] | 0 | 0 | 0
#REF! | [5 empty] | 0 | 0 | 0
#REF! | [5 empty] | 0 | 0 | 0
#REF! | [5 empty] | 0 | 0 | 0
#REF! | [5 empty] | 0 | 0 | 0
#REF! | [5 empty] | 0 | 0 | 0
#REF! | [5 empty] | 0 | 0 | 0
#REF! | [5 empty] | 0 | 0 | 0
#REF! | [5 empty] | 0 | 0 | 0
#REF! | [5 empty] | 0 | 0 | 0
#REF! | [5 empty] | 0 | 0 | 0
#REF! | [5 empty] | 0 | 0 | 0
#REF! | [5 empty] | 0 | 0 | 0
#REF! | [5 empty] | 0 | 0 | 0
#REF! | [5 empty] | 0 | 0 | 0
#REF! | [5 empty] | 0 | 0 | 0
#REF! | [5 empty] | 0 | 0 | 0
#REF! | [5 empty] | 0 | 0 | 0
#REF! | [5 empty] | 0 | 0 | 0
#REF! | [5 empty] | 0 | 0 | 0
#REF! | [5 empty] | 0 | 0 | 0
#REF! | [5 empty] | 0 | 0 | 0
#REF! | [5 empty] | 0 | 0 | 0
#REF! | [5 empty] | 0 | 0 | 0
#REF! | [5 empty] | 0 | 0 | 0
#REF! | [5 empty] | 0 | 0 | 0
#REF! | [5 empty] | 0 | 0 | 0
#REF! | [5 empty] | 0 | 0 | 0
#REF! | [5 empty] | 0 | 0 | 0
#REF! | [5 empty] | 0 | 0 | 0
#REF! | [5 empty] | 0 | 0 | 0
#REF! | [5 empty] | 0 | 0 | 0
#REF! | [5 empty] | 0 | 0 | 0
#REF! | [5 empty] | 0 | 0 | 0
#REF! | [5 empty] | 0 | 0 | 0
#REF! | [5 empty] | 0 | 0 | 0
#REF! | [5 empty] | 0 | 0 | 0
#REF! | [5 empty] | 0 | 0 | 0
#REF! | [5 empty] | 0 | 0 | 0
#REF! | [5 empty] | 0 | 0 | 0
#REF! | [5 empty] | 0 | 0 | 0
#REF! | [5 empty] | 0 | 0 | 0
#REF! | [5 empty] | 0 | 0 | 0
#REF! | [5 empty] | 0 | 0 | 0
#REF! | [5 empty] | 0 | 0 | 0
#REF! | [5 empty] | 0 | 0 | 0
#REF! | [5 empty] | 0 | 0 | 0
#REF! | [5 empty] | 0 | 0 | 0
#REF! | [5 empty] | 0 | 0 | 0
#REF! | [5 empty] | 0 | 0 | 0
#REF! | [5 empty] | 0 | 0 | 0
#REF! | [5 empty] | 0 | 0 | 0
#REF! | [5 empty] | 0 | 0 | 0
#REF! | [5 empty] | 0 | 0 | 0
#REF! | [5 empty] | 0 | 0 | 0
#REF! | [5 empty] | 0 | 0 | 0
#REF! | [5 empty] | 0 | 0 | 0
#REF! | [5 empty] | 0 | 0 | 0
#REF! | [5 empty] | 0 | 0 | 0
#REF! | [5 empty] | 0 | 0 | 0
#REF! | [5 empty] | 0 | 0 | 0
#REF! | [5 empty] | 0 | 0 | 0
#REF! | [5 empty] | 0 | 0 | 0
#REF! | [5 empty] | 0 | 0 | 0
#REF! | [5 empty] | 0 | 0 | 0
#REF! | [5 empty] | 0 | 0 | 0
#REF! | [5 empty] | 0 | 0 | 0
#REF! | [5 empty] | 0 | 0 | 0
#REF! | [5 empty] | 0 | 0 | 0
#REF! | [5 empty] | 0 | 0 | 0
#REF! | [5 empty] | 0 | 0 | 0
#REF! | [5 empty] | 0 | 0 | 0
#REF! | [5 empty] | 0 | 0 | 0
#REF! | [5 empty] | 0 | 0 | 0
#REF! | [5 empty] | 0 | 0 | 0
#REF! | [5 empty] | 0 | 0 | 0
#REF! | [5 empty] | 0 | 0 | 0
#REF! | [5 empty] | 0 | 0 | 0
#REF! | [5 empty] | 0 | 0 | 0
#REF! | [5 empty] | 0 | 0 | 0
#REF! | [5 empty] | 0 | 0 | 0
#REF! | [5 empty] | 0 | 0 | 0
#REF! | [5 empty] | 0 | 0 | 0
#REF! | [5 empty] | 0 | 0 | 0
#REF! | [5 empty] | 0 | 0
#REF! | [5 empty] | 0 | 0
#REF! | [5 empty] | 0 | 0
#REF! | [5 empty] | 0 | 0
#REF! | [5 empty] | 0 | 0
#REF! | [5 empty] | 0 | 0
#REF! | [5 empty] | 0 | 0
#REF! | [5 empty] | 0 | 0
#REF! | [5 empty] | 0 | 0
#REF! | [5 empty] | 0 | 0
#REF! | [5 empty] | 0 | 0
#REF! | [5 empty] | 0 | 0
#REF! | [5 empty] | 0 | 0
#REF! | [5 empty] | 0 | 0
#REF! | [5 empty] | 0 | 0
#REF! | [5 empty] | 0 | 0
#REF! | [5 empty] | 0 | 0
#REF! | [5 empty] | 0 | 0
#REF! | [5 empty] | 0 | 0
#REF! | [5 empty] | 0 | 0
#REF! | [5 empty] | 0 | 0
#REF! | [5 empty] | 0 | 0
#REF! | [5 empty] | 0 | 0
#REF! | [5 empty] | 0 | 0
#REF! | [5 empty] | 0 | 0
#REF! | [5 empty] | 0 | 0
#REF! | [5 empty] | 0 | 0
#REF! | [5 empty] | 0 | 0
#REF! | [5 empty] | 0 | 0
#REF! | [5 empty] | 0 | 0
#REF! | [5 empty] | 0 | 0
#REF! | [5 empty] | 0 | 0
#REF! | [5 empty] | 0 | 0
#REF! | [5 empty] | 0 | 0
#REF! | [5 empty] | 0 | 0
#REF! | [5 empty] | 0 | 0
#REF! | [5 empty] | 0 | 0
#REF! | [5 empty] | 0 | 0
#REF! | [5 empty] | 0 | 0
#REF! | [5 empty] | 0 | 0
#REF! | [5 empty] | 0 | 0
#REF! | [5 empty] | 0 | 0
#REF! | [5 empty] | 0 | 0
#REF! | [5 empty] | 0 | 0
#REF! | [5 empty] | 0 | 0
#REF! | [5 empty] | 0 | 0
#REF! | [5 empty] | 0 | 0
#REF! | [5 empty] | 0 | 0
#REF! | [5 empty] | 0 | 0
#REF! | [5 empty] | 0 | 0
#REF! | [5 empty] | 0 | 0
#REF! | [5 empty] | 0 | 0
#REF! | [5 empty] | 0 | 0
#REF! | [5 empty] | 0 | 0
#REF! | [5 empty] | 0 | 0
#REF! | [5 empty] | 0 | 0
#REF! | [5 empty] | 0 | 0
#REF! | [5 empty] | 0 | 0
#REF! | [5 empty] | 0 | 0
#REF! | [5 empty] | 0 | 0
#REF! | [5 empty] | 0 | 0
#REF! | [5 empty] | 0 | 0
#REF! | [5 empty] | 0 | 0
#REF! | [5 empty] | 0 | 0
#REF! | [5 empty] | 0 | 0
#REF! | [5 empty] | 0 | 0
#REF! | [5 empty] | 0 | 0
#REF! | [5 empty] | 0 | 0
#REF! | [5 empty] | 0 | 0
#REF! | [5 empty] | 0 | 0
#REF! | [5 empty] | 0 | 0
#REF! | [5 empty] | 0 | 0
#REF! | [5 empty] | 0 | 0
#REF! | [5 empty] | 0 | 0
#REF! | [5 empty] | 0 | 0
#REF! | [5 empty] | 0 | 0
#REF! | [5 empty] | 0
#REF! | [5 empty] | 0
#REF! | [5 empty] | 0
#REF! | [5 empty] | 0
#REF! | [5 empty] | 0
#REF! | [5 empty] | 0
#REF! | [5 empty] | 0
#REF! | [5 empty] | 0
#REF! | [5 empty] | 0
#REF! | [5 empty] | 0
#REF! | [5 empty] | 0
#REF! | [5 empty] | 0
#REF! | [5 empty] | 0
#REF! | [5 empty] | 0
#REF! | [5 empty] | 0
#REF! | [5 empty] | 0
#REF! | [5 empty] | 0
#REF! | [5 empty] | 0
#REF! | [5 empty] | 0
#REF! | [5 empty] | 0
#REF! | [5 empty] | 0
#REF! | [5 empty] | 0
#REF! | [5 empty] | 0
#REF! | [5 empty] | 0
#REF! | [5 empty] | 0
#REF! | [5 empty] | 0
#REF! | [5 empty] | 0
#REF! | [5 empty] | 0
#REF! | [5 empty] | 0
#REF! | [5 empty] | 0
#REF! | [5 empty] | 0
#REF! | [5 empty] | 0
#REF! | [5 empty] | 0
#REF! | [5 empty] | 0
#REF! | [5 empty] | 0
#REF! | [5 empty] | 0
#REF! | [5 empty] | 0
#REF! | [5 empty] | 0
#REF! | [5 empty] | 0
#REF! | [5 empty] | 0
#REF! | [5 empty] | 0
#REF! | [5 empty] | 0
#REF! | [5 empty] | 0
#REF! | [5 empty] | 0
#REF! | [5 empty] | 0
#REF! | [5 empty] | 0
#REF! | [5 empty] | 0
#REF! | [5 empty] | 0
#REF! | [5 empty] | 0
#REF! | [5 empty] | 0
#REF! | [5 empty] | 0
#REF! | [5 empty] | 0
#REF! | [5 empty] | 0
#REF! | [5 empty] | 0
#REF! | [5 empty] | 0
#REF! | [5 empty] | 0
#REF! | [5 empty] | 0
#REF! | [5 empty] | 0
#REF! | [5 empty] | 0
#REF! | [5 empty] | 0
#REF! | [5 empty] | 0
#REF! | [5 empty] | 0
#REF! | [5 empty] | 0
#REF! | [5 empty] | 0
#REF! | [5 empty] | 0
#REF! | [5 empty] | 0
#REF! | [5 empty] | 0
#REF! | [5 empty] | 0
#REF! | [5 empty] | 0
#REF! | [5 empty] | 0
#REF! | [5 empty] | 0
#REF! | [5 empty] | 0
#REF! | [5 empty] | 0
#REF! | [5 empty] | 0
#REF! | [5 empty] | 0
#REF! | [5 empty] | 0
#REF! | [5 empty] | 0
#REF! | [5 empty] | 0
#REF! | [5 empty] | 0
#REF! | [5 empty] | 0
#REF! | [5 empty] | 0
#REF! | [5 empty] | 0
#REF! | [5 empty] | 0
#REF! | [5 empty] | 0
#REF! | [5 empty] | 0
#REF! | [5 empty] | 0
#REF! | [5 empty] | 0
#REF! | [5 empty] | 0
#REF! | [5 empty] | 0
#REF! | [5 empty] | 0
#REF! | [5 empty] | 0
#REF! | [5 empty] | 0
#REF! | [5 empty] | 0
#REF! | [5 empty] | 0
#REF! | [5 empty] | 0
#REF! | [5 empty] | 0
#REF! | [5 empty] | 0
#REF! | [5 empty] | 0
#REF! | [5 empty] | 0
#REF! | [5 empty] | 0
#REF! | [5 empty] | 0
#REF! | [5 empty] | 0
#REF! | [5 empty] | 0
#REF! | [5 empty] | 0
#REF! | [5 empty] | 0
#REF! | [5 empty] | 0
#REF! | [5 empty] | 0
#REF! | [5 empty] | 0
#REF! | [5 empty] | 0
#REF! | [5 empty] | 0
#REF! | [5 empty] | 0
#REF! | [5 empty] | 0
#REF! | [5 empty] | 0
#REF! | [5 empty] | 0
#REF!
#REF!
#REF!
#REF!
#REF!
#REF!
#REF!
#REF!
#REF!
#REF!
#REF!
#REF!
#REF!
#REF!
#REF!
#REF!
#REF!
#REF!
#REF!
#REF!
#REF!
#REF!
#REF!
#REF!
#REF!
#REF!
#REF!
#REF!
#REF!
#REF!
#REF!
#REF!
#REF!
#REF!
#REF!
#REF!
#REF!
#REF!
#REF!
#REF!
#REF!
#REF!
#REF!
#REF!
#REF!
#REF!
#REF!
#REF!
#REF!
#REF!
#REF!
#REF!
#REF!
#REF!
#REF!
#REF!
#REF!
#REF!
#REF!
#REF!
#REF!
#REF!
#REF!
#REF!
#REF!
#REF!
#REF!
#REF!
#REF!
#REF!
#REF!
#REF!
#REF!
#REF!
#REF!
#REF!
#REF!
#REF!
#REF!
#REF!
#REF!
#REF!
#REF!
#REF!
#REF!
#REF!
#REF!
#REF!
#REF!
#REF!
#REF!
#REF!
#REF!
#REF!
#REF!
#REF!
#REF!
#REF!
#REF!
#REF!
#REF!
#REF!
#REF!
#REF!
#REF!
#REF!
#REF!
#REF!
#REF!
#REF!
#REF!
#REF!
#REF!
#REF!
#REF!
#REF!
#REF!
#REF!
#REF!
#REF!
#REF!
#REF!
#REF!
#REF!
#REF!
#REF!
#REF!
#REF!
#REF!
#REF!
#REF!
#REF!
#REF!
#REF!
#REF!
#REF!
#REF!
#REF!
#REF!
#REF!
#REF!
#REF!
#REF!
#REF!
#REF!
#REF!
#REF!
#REF!
#REF!
#REF!
#REF!
#REF!
#REF!
#REF!
#REF!
#REF!
#REF!
#REF!
#REF!
#REF!
#REF!
#REF!
#REF!
#REF!
#REF!
#REF!
#REF!
#REF!
#REF!
#REF!
#REF!
#REF!
#REF!
#REF!
#REF!
#REF!
#REF!
#REF!
#REF!
#REF!
#REF!
#REF!
#REF!
#REF!
#REF!
#REF!
#REF!
#REF!
#REF!
#REF!
#REF!
#REF!
#REF!
#REF!
#REF!
#REF!
#REF!
#REF!
#REF!
#REF!
#REF!
#REF!
#REF!
#REF!
#REF!
#REF!
#REF!
#REF!
#REF!
#REF!
#REF!
#REF!
#REF!
#REF!
#REF!
#REF!
#REF!
#REF!
#REF!
#REF!
#REF!
#REF!
#REF!
#REF!
#REF!
#REF!
#REF!
#REF!
#REF!
#REF!
#REF!
#REF!
#REF!
#REF!
#REF!
#REF!
#REF!
#REF!
#REF!
#REF!
#REF!
#REF!
#REF!
#REF!
#REF!
#REF!
#REF!
#REF!
#REF!
#REF!
#REF!
#REF!
#REF!
#REF!
#REF!
#REF!
#REF!
#REF!
#REF!
#REF!
#REF!
#REF!
#REF!
#REF!
#REF!
#REF!
#REF!
#REF!
#REF!
#REF!
#REF!
#REF!
#REF!
#REF!
#REF!
#REF!
#REF!
#REF!
#REF!
#REF!
#REF!
#REF!
#REF!
#REF!
#REF!
#REF!
#REF!
#REF!
#REF!
#REF!
#REF!
#REF!
#REF!
#REF!
#REF!
#REF!
#REF!
#REF!
#REF!
#REF!
#REF!
#REF!
#REF!
#REF!
#REF!
#REF!
#REF!
#REF!
#REF!
#REF!
#REF!
#REF!
#REF!
#REF!
#REF!
#REF!
#REF!
#REF!
#REF!
#REF!
#REF!

## initial guess
Plot of Mc vs. volume fraction polymer in swollen state using Peppas theory
CONSTANTS:
f2,r | 0.4 |  | Mc | 10000 | Do | 2.7e-07
vsp,2 | 0.8 |  | I (moles/L) | 0.02 | r (drug radius, nm) | 4.5
V1 | 18 |  | I (moles/cm3) | 2e-05
M | 100000 |  | pKa | 5
c | 0.75 |  | Mo (g/mole) | 72 |  |  | SUMSQ ERROR: | 1.023653e-15
TO PREVENT F2,S = 0 FROM BEING A SOLUTION, THE BASE EQUATION IS DIVIDED THROUGH BY F2,S^2
pH | f2,s | Vs/Vdry | i | ionic term | mixing term | elastic term | right_side | error | mesh size | Dgel | D/Dcollapsed
1 | 0.4760146 | 2.100776 | 9.999e-05 | 6.780328e-07 | -0.001475948 | 0.001476382 | 4.340318e-07 | 5.953646e-10 | 6.621516 | 3.487528e-08 | 1
1.25 | 0.4760146 | 2.100776 | 0.0001777963 | 2.143794e-06 | -0.001475948 | 0.001476382 | 4.340318e-07 | 2.923288e-08 | 6.621516 | 3.487528e-08 | 1 | 22465.7
1.5 | 0.4760146 | 2.100776 | 0.0003161278 | 6.777397e-06 | -0.001475948 | 0.001476382 | 4.340318e-07 | 4.023828e-07 | 6.621516 | 3.487528e-08 | 1 | 9781.916
1.75 | 0.4760146 | 2.100776 | 0.0005620253 | 2.142147e-05 | -0.001475948 | 0.001476382 | 4.340318e-07 | 4.404725e-06 | 6.621516 | 3.487528e-08 | 1 | 5267.741
2 | 0.4760146 | 2.100776 | 0.000999001 | 6.768141e-05 | -0.001475948 | 0.001476382 | 4.340318e-07 | 4.52221e-05 | 6.621516 | 3.487528e-08 | 1 | 3252.65
2.25 | 0.4760146 | 2.100776 | 0.001775123 | 0.000213695 | -0.001475948 | 0.001476382 | 4.340318e-07 | 0.0004548023 | 6.621516 | 3.487528e-08 | 1 | 2192.318
2.5 | 0.4760146 | 2.100776 | 0.003152309 | 0.0006738995 | -0.001475948 | 0.001476382 | 4.340318e-07 | 0.004535558 | 6.621516 | 3.487528e-08 | 1 | 1568.487
2.75 | 0.4760146 | 2.100776 | 0.005591967 | 0.002120639 | -0.001475948 | 0.001476382 | 4.340318e-07 | 0.0449527 | 6.621516 | 3.487528e-08 | 1 | 1171.326
3 | 0.4760146 | 2.100776 | 0.00990099 | 0.006648058 | -0.001475948 | 0.001476382 | 4.340318e-07 | 0.4419091 | 6.621516 | 3.487528e-08 | 1 | 903.3011
3.25 | 0.4674634 | 2.139205 | 0.01747209 | 0.02070272 | 0.005726061 | 0.001545097 | 0.007271158 | 1.804068 | 6.661644 | 3.642005e-08 | 1.044294 | 714.1704
3.5 | 0.4302552 | 2.324202 | 0.03065343 | 0.06372293 | 0.03526432 | 0.001893188 | 0.03715751 | 7.057215 | 6.848372 | 4.350873e-08 | 1.247552 | 575.9321
3.75 | 0.3148027 | 3.176593 | 0.05324022 | 0.1922282 | 0.1118034 | 0.003849427 | 0.1156528 | 58.63788 | 7.599973 | 6.956329e-08 | 1.99463 | 471.9806
4 | 0.05001696 | 19.99322 | 0.09090909 | 0.5604698 | 0.2326761 | 0.1260245 | 0.3587006 | 407.1077 | 14.03112 | 1.740002e-07 | 4.989211 | 391.9622
4.25 | 0.01295106 | 77.21373 | 0.1509796 | 1.545873 | 0.2456406 | 1.300233 | 1.545873 | 3.666492e-21 | 22.01288 | 2.12005e-07 | 6.078947 | 329.1494
4.5 | 0.007027771 | 142.2926 | 0.2402531 | 3.914492 | 0.247645 | 3.666847 | 3.914492 | 5.836309e-22 | 26.98758 | 2.233926e-07 | 6.405471 | 279.0174
4.75 | 0.004258108 | 234.8461 | 0.359935 | 8.785889 | 0.2485761 | 8.537313 | 8.785889 | 6.397634e-18 | 31.89263 | 2.309138e-07 | 6.621132 | 238.432
5 | 0.002856521 | 350.0762 | 0.5 | 16.95421 | 0.2490458 | 16.70516 | 16.95421 | 3.142834e-20 | 36.43155 | 2.359728e-07 | 6.766191 | 205.1671
5.25 | 0.002120971 | 471.4823 | 0.640065 | 27.78342 | 0.2492919 | 27.53413 | 27.78342 | 1.287547e-19 | 40.23225 | 2.392912e-07 | 6.86134 | 177.6063
5.5 | 0.00172604 | 579.3608 | 0.7597469 | 39.14492 | 0.2494239 | 38.8955 | 39.14492 | 1.132932e-18 | 43.09226 | 2.41387e-07 | 6.921433 | 154.5532
5.75 | 0.001510526 | 662.021 | 0.8490204 | 48.8848 | 0.2494959 | 48.6353 | 48.8848 | 2.12172e-20 | 45.05104 | 2.426632e-07 | 6.958028 | 135.1074
6 | 0.001391578 | 718.6085 | 0.9090909 | 56.04698 | 0.2495357 | 55.79744 | 56.04698 | 9.084933e-18 | 46.29959 | 2.434184e-07 | 6.979683 | 118.5806
6.25 | 0.001325436 | 754.4689 | 0.9467598 | 60.7879 | 0.2495577 | 60.53834 | 60.7879 | 2.764673e-17 | 47.05721 | 2.438565e-07 | 6.992244
6.5 | 0.001288484 | 776.1056 | 0.9693466 | 63.72293 | 0.2495701 | 63.47336 | 63.72293 | 1.432131e-17 | 47.50277 | 2.441074e-07 | 6.999438
6.75 | 0.001267784 | 788.7782 | 0.9825279 | 65.46774 | 0.249577 | 65.21816 | 65.46774 | 2.005105e-17 | 47.75989 | 2.4425e-07 | 7.003527
7 | 0.001256168 | 796.0721 | 0.990099 | 66.48058 | 0.2495809 | 66.231 | 66.48058 | 2.430239e-17 | 47.90664 | 2.443307e-07 | 7.00584
7.25 | 0.001249644 | 800.2282 | 0.994408 | 67.0605 | 0.2495831 | 66.81092 | 67.0605 | 9.270915e-16 | 47.98986 | 2.443762e-07 | 7.007145
7.5 | 0.001245977 | 802.5828 | 0.9968477 | 67.38995 | 0.2495843 | 67.14037 | 67.38995 | 5.836309e-22 | 48.03687 | 2.444018e-07 | 7.007881
7.75 | 0.001243916 | 803.9125 | 0.9982249 | 67.57629 | 0.249585 | 67.3267 | 67.57629 | 1.225506e-18 | 48.06339 | 2.444163e-07 | 7.008295
8 | 0.001242758 | 804.662 | 0.999001 | 67.68141 | 0.2495854 | 67.43182 | 67.68141 | 2.425836e-18 | 48.07832 | 2.444244e-07 | 7.008528
8.25 | 0.001242106 | 805.0841 | 0.999438 | 67.74063 | 0.2495856 | 67.49105 | 67.74063 | 2.371748e-17 | 48.08672 | 2.44429e-07 | 7.008659
8.5 | 0.00124174 | 805.3216 | 0.9996839 | 67.77397 | 0.2495857 | 67.52438 | 67.77397 | 2.156773e-17 | 48.09145 | 2.444315e-07 | 7.008733
8.75 | 0.001622291 | 616.412 | 0.9998222 | 67.79273 | 0.2494586 | 43.1533 | 43.40276 | 5948703.9 | 43.99186 | 2.419877e-07 | 6.938659
9 | 0.001622291 | 616.412 | 0.9999 | 67.80328 | 0.2494586 | 43.1533 | 43.40276 | 5953852.1 | 43.99186 | 2.419877e-07 | 6.938659
9.25 | 0.001622291 | 616.412 | 0.9999438 | 67.80921 | 0.2494586 | 43.1533 | 43.40276 | 5956748.7 | 43.99186 | 2.419877e-07 | 6.938659
9.5 | 0.001241316 | 805.5964 | 0.9999684 | 67.81255 | 0.2495858 | 67.56297 | 67.81255 | 7.663344e-18 | 48.09692 | 2.444345e-07 | 7.008818
9.75 | 0.001241296 | 805.6098 | 0.9999822 | 67.81443 | 0.2495858 | 67.56484 | 67.81443 | 2.715578e-17 | 48.09718 | 2.444347e-07 | 7.008822
10 | 0.001241284 | 805.6173 | 0.9999900001 | 67.81548 | 0.2495859 | 67.5659 | 67.81548 | 5.424982e-18 | 48.09733 | 2.444347e-07 | 7.008824
10.25 | 0.001241278 | 805.6215 | 0.9999944 | 67.81608 | 0.2495859 | 67.56649 | 67.81608 | 1.123875e-18 | 48.09742 | 2.444348e-07 | 7.008826
10.5 | 0.001241274 | 805.6239 | 0.9999968 | 67.81641 | 0.2495859 | 67.56683 | 67.81641 | 2.865706e-17 | 48.09746 | 2.444348e-07 | 7.008826
10.75 | 0.001241272 | 805.6252 | 0.9999982 | 67.8166 | 0.2495859 | 67.56701 | 67.8166 | 2.035766e-17 | 48.09749 | 2.444348e-07 | 7.008827
11 | 0.001241271 | 805.626 | 0.999999 | 67.8167 | 0.2495859 | 67.56712 | 67.8167 | 3.291227e-17 | 48.09751 | 2.444348e-07 | 7.008827
11.25 | 0.00124127 | 805.6264 | 0.9999994 | 67.81676 | 0.2495859 | 67.56718 | 67.81676 | 6.607428e-19 | 48.09751 | 2.444348e-07 | 7.008827
11.5 | 0.00124127 | 805.6266 | 0.9999997 | 67.8168 | 0.2495859 | 67.56721 | 67.8168 | 2.035672e-18 | 48.09752 | 2.444348e-07 | 7.008827
11.75 | 0.00124127 | 805.6268 | 0.9999998 | 67.81682 | 0.2495859 | 67.56723 | 67.81682 | 2.08349e-17 | 48.09752 | 2.444348e-07 | 7.008827
12 | 0.001241269 | 805.6268 | 0.9999999 | 67.81683 | 0.2495859 | 67.56724 | 67.81683 | 3.206133e-18 | 48.09752 | 2.444348e-07 | 7.008827
8 | 0.001 | 1000 | 0.999001 | 6.768141e-08 | 2.496664e-07 | 9.701439e-05 | 1437.087 | 2062345.1
8 | 0.01 | 100 | 0.999001 | 6.768141e-06 | 2.466415e-05 | 0.0002017883 | 33.45859 | 1053.56
8 | 0.1 | 10 | 0.999001 | 0.0006768141 | 0.002139484 | 0.0003637812 | 3.698601 | 7.282449
8 | 0.15 | 6.666667 | 0.999001 | 0.001522832 | 0.004356071 | 0.0003843796 | 3.112918 | 4.464422
8 | 0.2 | 5 | 0.999001 | 0.002707256 | 0.006856449 | 0.0003915964 | 2.677266 | 2.813221
8 | 0.25 | 4 | 0.999001 | 0.004230088 | 0.009192928 | 0.0003906878 | 2.265583 | 1.6017
8 | 0.3 | 3.333333 | 0.999001 | 0.006091327 | 0.01082506 | 0.0003842261 | 1.840204 | 0.7059422
8 | 0.35 | 2.857143 | 0.999001 | 0.008290973 | 0.01109208 | 0.0003736859 | 1.382922 | 0.1466294
8 | 0.4 | 2.5 | 0.999001 | 0.01082903 | 0.009174376 | 0.00036 | 0.8804464 | 0.01429307
8 | 0.45 | 2.222222 | 0.999001 | 0.01370549 | 0.004037999 | 0.0003438008 | 0.3197114 | 0.4627926
8 | 0.5 | 2 | 0.999001 | 0.01692035 | -0.005647181 | 0.0003255388 | -0.3145113 | 1.72794
8 | 0.55 | 1.818182 | 0.999001 | 0.02047363 | -0.0216327 | 0.0003055478 | -1.041689 | 4.168493
8 | 0.6 | 1.666667 | 0.999001 | 0.02436531 | -0.04629073 | 0.0002840829 | -1.888203 | 8.341717
8 | 0.65 | 1.538462 | 0.999001 | 0.0285954 | -0.08294712 | 0.0002613435 | -2.891577 | 15.14437
8 | 0.7 | 1.428571 | 0.999001 | 0.03316389 | -0.1364728 | 0.0002374894 | -4.107941 | 26.09106
8 | 0.75 | 1.333333 | 0.999001 | 0.03807079 | -0.2144194 | 0.0002126503 | -5.626537 | 43.91099
8 | 0.8 | 1.25 | 0.999001 | 0.0433161 | -0.3294379 | 0.0001869336 | -7.601122 | 73.9793
8 | 0.85 | 1.176471 | 0.999001 | 0.04889982 | -0.505245 | 0.0001604288 | -10.32897 | 128.3455
8 | 0.9 | 1.111111 | 0.999001 | 0.05482194 | -0.7950851 | 0.0001332119 | -14.50062 | 240.2691
8 | 0.95 | 1.052632 | 0.999001 | 0.06108247 | -1.368857 | 0.0001053477 | -22.40826 | 547.9466
8 | 1 | 1 | 0.999001 | 0.06768141 | #NUM! | 7.689192e-05 | #NUM! | #NUM!
8 | 1.05 | 0.952381 | 0.999001 | 0.07461875 | #NUM! | 4.789324e-05 | #NUM! | #NUM!
8 | 1.1 | 0.9090909 | 0.999001 | 0.08189451 | #NUM! | 1.839407e-05 | #NUM! | #NUM!
8 | 1.15 | 0.8695652 | 0.999001 | 0.08950866 | #NUM! | -1.156822e-05 | #NUM! | #NUM!
8 | 1.2 | 0.8333333 | 0.999001 | 0.09746123 | #NUM! | -4.196051e-05 | #NUM! | #NUM!
#REF! | [5 empty] | 0 | 0 | 0
#REF! | [5 empty] | 0 | 0 | 0
#REF! | [5 empty] | 0 | 0 | 0
#REF! | [5 empty] | 0 | 0 | 0
#REF! | [5 empty] | 0 | 0 | 0
#REF! | [5 empty] | 0 | 0 | 0
#REF! | [5 empty] | 0 | 0 | 0
#REF! | [5 empty] | 0 | 0 | 0
#REF! | [5 empty] | 0 | 0 | 0
#REF! | [5 empty] | 0 | 0 | 0
#REF! | [5 empty] | 0 | 0 | 0
#REF! | [5 empty] | 0 | 0 | 0
#REF! | [5 empty] | 0 | 0 | 0
#REF! | [5 empty] | 0 | 0 | 0
#REF! | [5 empty] | 0 | 0 | 0
#REF! | [5 empty] | 0 | 0 | 0
#REF! | [5 empty] | 0 | 0 | 0
#REF! | [5 empty] | 0 | 0 | 0
#REF! | [5 empty] | 0 | 0 | 0
#REF! | [5 empty] | 0 | 0 | 0
#REF! | [5 empty] | 0 | 0 | 0
#REF! | [5 empty] | 0 | 0 | 0
#REF! | [5 empty] | 0 | 0 | 0
#REF! | [5 empty] | 0 | 0 | 0
#REF! | [5 empty] | 0 | 0 | 0
#REF! | [5 empty] | 0 | 0 | 0
#REF! | [5 empty] | 0 | 0 | 0
#REF! | [5 empty] | 0 | 0 | 0
#REF! | [5 empty] | 0 | 0 | 0
#REF! | [5 empty] | 0 | 0 | 0
#REF! | [5 empty] | 0 | 0 | 0
#REF! | [5 empty] | 0 | 0 | 0
#REF! | [5 empty] | 0 | 0 | 0
#REF! | [5 empty] | 0 | 0 | 0
#REF! | [5 empty] | 0 | 0 | 0
#REF! | [5 empty] | 0 | 0 | 0
#REF! | [5 empty] | 0 | 0 | 0
#REF! | [5 empty] | 0 | 0 | 0
#REF! | [5 empty] | 0 | 0 | 0
#REF! | [5 empty] | 0 | 0 | 0
#REF! | [5 empty] | 0 | 0 | 0
#REF! | [5 empty] | 0 | 0 | 0
#REF! | [5 empty] | 0 | 0 | 0
#REF! | [5 empty] | 0 | 0 | 0
#REF! | [5 empty] | 0 | 0 | 0
#REF! | [5 empty] | 0 | 0 | 0
#REF! | [5 empty] | 0 | 0 | 0
#REF! | [5 empty] | 0 | 0 | 0
#REF! | [5 empty] | 0 | 0 | 0
#REF! | [5 empty] | 0 | 0 | 0
#REF! | [5 empty] | 0 | 0 | 0
#REF! | [5 empty] | 0 | 0 | 0
#REF! | [5 empty] | 0 | 0 | 0
#REF! | [5 empty] | 0 | 0 | 0
#REF! | [5 empty] | 0 | 0 | 0
#REF! | [5 empty] | 0 | 0 | 0
#REF! | [5 empty] | 0 | 0 | 0
#REF! | [5 empty] | 0 | 0 | 0
#REF! | [5 empty] | 0 | 0 | 0
#REF! | [5 empty] | 0 | 0 | 0
#REF! | [5 empty] | 0 | 0 | 0
#REF! | [5 empty] | 0 | 0 | 0
#REF! | [5 empty] | 0 | 0 | 0
#REF! | [5 empty] | 0 | 0 | 0
#REF! | [5 empty] | 0 | 0 | 0
#REF! | [5 empty] | 0 | 0 | 0
#REF! | [5 empty] | 0 | 0 | 0
#REF! | [5 empty] | 0 | 0 | 0
#REF! | [5 empty] | 0 | 0 | 0
#REF! | [5 empty] | 0 | 0 | 0
#REF! | [5 empty] | 0 | 0 | 0
#REF! | [5 empty] | 0 | 0 | 0
#REF! | [5 empty] | 0 | 0 | 0
#REF! | [5 empty] | 0 | 0 | 0
#REF! | [5 empty] | 0 | 0 | 0
#REF! | [5 empty] | 0 | 0 | 0
#REF! | [5 empty] | 0 | 0 | 0
#REF! | [5 empty] | 0 | 0 | 0
#REF! | [5 empty] | 0 | 0 | 0
#REF! | [5 empty] | 0 | 0 | 0
#REF! | [5 empty] | 0 | 0 | 0
#REF! | [5 empty] | 0 | 0 | 0
#REF! | [5 empty] | 0 | 0 | 0
#REF! | [5 empty] | 0 | 0 | 0
#REF! | [5 empty] | 0 | 0 | 0
#REF! | [5 empty] | 0 | 0 | 0
#REF! | [5 empty] | 0 | 0 | 0
#REF! | [5 empty] | 0 | 0 | 0
#REF! | [5 empty] | 0 | 0 | 0
#REF! | [5 empty] | 0 | 0 | 0
#REF! | [5 empty] | 0 | 0 | 0
#REF! | [5 empty] | 0 | 0 | 0
#REF! | [5 empty] | 0 | 0 | 0
#REF! | [5 empty] | 0 | 0 | 0
#REF! | [5 empty] | 0 | 0 | 0
#REF! | [5 empty] | 0 | 0 | 0
#REF! | [5 empty] | 0 | 0 | 0
#REF! | [5 empty] | 0 | 0 | 0
#REF! | [5 empty] | 0 | 0 | 0
#REF! | [5 empty] | 0 | 0 | 0
#REF! | [5 empty] | 0 | 0 | 0
#REF! | [5 empty] | 0 | 0 | 0
#REF! | [5 empty] | 0 | 0 | 0
#REF! | [5 empty] | 0 | 0 | 0
#REF! | [5 empty] | 0 | 0 | 0
#REF! | [5 empty] | 0 | 0 | 0
#REF! | [5 empty] | 0 | 0 | 0
#REF! | [5 empty] | 0 | 0 | 0
#REF! | [5 empty] | 0 | 0 | 0
#REF! | [5 empty] | 0 | 0 | 0
#REF! | [5 empty] | 0 | 0 | 0
#REF! | [5 empty] | 0 | 0 | 0
#REF! | [5 empty] | 0 | 0 | 0
#REF! | [5 empty] | 0 | 0 | 0
#REF! | [5 empty] | 0 | 0 | 0
#REF! | [5 empty] | 0 | 0 | 0
#REF! | [5 empty] | 0 | 0 | 0
#REF! | [5 empty] | 0 | 0 | 0
#REF! | [5 empty] | 0 | 0 | 0
#REF! | [5 empty] | 0 | 0 | 0
#REF! | [5 empty] | 0 | 0 | 0
#REF! | [5 empty] | 0 | 0 | 0
#REF! | [5 empty] | 0 | 0 | 0
#REF! | [5 empty] | 0 | 0 | 0
#REF! | [5 empty] | 0 | 0 | 0
#REF! | [5 empty] | 0 | 0 | 0
#REF! | [5 empty] | 0 | 0 | 0
#REF! | [5 empty] | 0 | 0 | 0
#REF! | [5 empty] | 0 | 0 | 0
#REF! | [5 empty] | 0 | 0 | 0
#REF! | [5 empty] | 0 | 0 | 0
#REF! | [5 empty] | 0 | 0 | 0
#REF! | [5 empty] | 0 | 0 | 0
#REF! | [5 empty] | 0 | 0 | 0
#REF! | [5 empty] | 0 | 0 | 0
#REF! | [5 empty] | 0 | 0 | 0
#REF! | [5 empty] | 0 | 0 | 0
#REF! | [5 empty] | 0 | 0 | 0
#REF! | [5 empty] | 0 | 0 | 0
#REF! | [5 empty] | 0 | 0 | 0
#REF! | [5 empty] | 0 | 0 | 0
#REF! | [5 empty] | 0 | 0 | 0
#REF! | [5 empty] | 0 | 0 | 0
#REF! | [5 empty] | 0 | 0 | 0
#REF! | [5 empty] | 0 | 0 | 0
#REF! | [5 empty] | 0 | 0 | 0
#REF! | [5 empty] | 0 | 0 | 0
#REF! | [5 empty] | 0 | 0 | 0
#REF! | [5 empty] | 0 | 0 | 0
#REF! | [5 empty] | 0 | 0 | 0
#REF! | [5 empty] | 0 | 0 | 0
#REF! | [5 empty] | 0 | 0 | 0
#REF! | [5 empty] | 0 | 0 | 0
#REF! | [5 empty] | 0 | 0 | 0
#REF! | [5 empty] | 0 | 0 | 0
#REF! | [5 empty] | 0 | 0 | 0
#REF! | [5 empty] | 0 | 0 | 0
#REF! | [5 empty] | 0 | 0 | 0
#REF! | [5 empty] | 0 | 0 | 0
#REF! | [5 empty] | 0 | 0 | 0
#REF! | [5 empty] | 0 | 0 | 0
#REF! | [5 empty] | 0 | 0 | 0
#REF! | [5 empty] | 0 | 0 | 0
#REF! | [5 empty] | 0 | 0 | 0
#REF! | [5 empty] | 0 | 0 | 0
#REF! | [5 empty] | 0 | 0 | 0
#REF! | [5 empty] | 0 | 0 | 0
#REF! | [5 empty] | 0 | 0 | 0
#REF! | [5 empty] | 0 | 0 | 0
#REF! | [5 empty] | 0 | 0 | 0
#REF! | [5 empty] | 0 | 0 | 0
#REF! | [5 empty] | 0 | 0 | 0
#REF! | [5 empty] | 0 | 0 | 0
#REF! | [5 empty] | 0 | 0 | 0
#REF! | [5 empty] | 0 | 0 | 0
#REF! | [5 empty] | 0 | 0 | 0
#REF! | [5 empty] | 0 | 0 | 0
#REF! | [5 empty] | 0 | 0 | 0
#REF! | [5 empty] | 0 | 0 | 0
#REF! | [5 empty] | 0 | 0 | 0
#REF! | [5 empty] | 0 | 0 | 0
#REF! | [5 empty] | 0 | 0 | 0
#REF! | [5 empty] | 0 | 0 | 0
#REF! | [5 empty] | 0 | 0 | 0
#REF! | [5 empty] | 0 | 0 | 0
#REF! | [5 empty] | 0 | 0 | 0
#REF! | [5 empty] | 0 | 0 | 0
#REF! | [5 empty] | 0 | 0 | 0
#REF! | [5 empty] | 0 | 0 | 0
#REF! | [5 empty] | 0 | 0 | 0
#REF! | [5 empty] | 0 | 0 | 0
#REF! | [5 empty] | 0 | 0 | 0
#REF! | [5 empty] | 0 | 0 | 0
#REF! | [5 empty] | 0 | 0 | 0
#REF! | [5 empty] | 0 | 0 | 0
#REF! | [5 empty] | 0 | 0 | 0
#REF! | [5 empty] | 0 | 0 | 0
#REF! | [5 empty] | 0 | 0 | 0
#REF! | [5 empty] | 0 | 0 | 0
#REF! | [5 empty] | 0 | 0 | 0
#REF! | [5 empty] | 0 | 0 | 0
#REF! | [5 empty] | 0 | 0 | 0
#REF! | [5 empty] | 0 | 0 | 0
#REF! | [5 empty] | 0 | 0 | 0
#REF! | [5 empty] | 0 | 0 | 0
#REF! | [5 empty] | 0 | 0 | 0
#REF! | [5 empty] | 0 | 0 | 0
#REF! | [5 empty] | 0 | 0 | 0
#REF! | [5 empty] | 0 | 0 | 0
#REF! | [5 empty] | 0 | 0 | 0
#REF! | [5 empty] | 0 | 0 | 0
#REF! | [5 empty] | 0 | 0 | 0
#REF! | [5 empty] | 0 | 0 | 0
#REF! | [5 empty] | 0 | 0 | 0
#REF! | [5 empty] | 0 | 0 | 0
#REF! | [5 empty] | 0 | 0 | 0
#REF! | [5 empty] | 0 | 0 | 0
#REF! | [5 empty] | 0 | 0 | 0
#REF! | [5 empty] | 0 | 0 | 0
#REF! | [5 empty] | 0 | 0 | 0
#REF! | [5 empty] | 0 | 0 | 0
#REF! | [5 empty] | 0 | 0 | 0
#REF! | [5 empty] | 0 | 0 | 0
#REF! | [5 empty] | 0 | 0
#REF! | [5 empty] | 0 | 0
#REF! | [5 empty] | 0 | 0
#REF! | [5 empty] | 0 | 0
#REF! | [5 empty] | 0 | 0
#REF! | [5 empty] | 0 | 0
#REF! | [5 empty] | 0 | 0
#REF! | [5 empty] | 0 | 0
#REF! | [5 empty] | 0 | 0
#REF! | [5 empty] | 0 | 0
#REF! | [5 empty] | 0 | 0
#REF! | [5 empty] | 0 | 0
#REF! | [5 empty] | 0 | 0
#REF! | [5 empty] | 0 | 0
#REF! | [5 empty] | 0 | 0
#REF! | [5 empty] | 0 | 0
#REF! | [5 empty] | 0 | 0
#REF! | [5 empty] | 0 | 0
#REF! | [5 empty] | 0 | 0
#REF! | [5 empty] | 0 | 0
#REF! | [5 empty] | 0 | 0
#REF! | [5 empty] | 0 | 0
#REF! | [5 empty] | 0 | 0
#REF! | [5 empty] | 0 | 0
#REF! | [5 empty] | 0 | 0
#REF! | [5 empty] | 0 | 0
#REF! | [5 empty] | 0 | 0
#REF! | [5 empty] | 0 | 0
#REF! | [5 empty] | 0 | 0
#REF! | [5 empty] | 0 | 0
#REF! | [5 empty] | 0 | 0
#REF! | [5 empty] | 0 | 0
#REF! | [5 empty] | 0 | 0
#REF! | [5 empty] | 0 | 0
#REF! | [5 empty] | 0 | 0
#REF! | [5 empty] | 0 | 0
#REF! | [5 empty] | 0 | 0
#REF! | [5 empty] | 0 | 0
#REF! | [5 empty] | 0 | 0
#REF! | [5 empty] | 0 | 0
#REF! | [5 empty] | 0 | 0
#REF! | [5 empty] | 0 | 0
#REF! | [5 empty] | 0 | 0
#REF! | [5 empty] | 0 | 0
#REF! | [5 empty] | 0 | 0
#REF! | [5 empty] | 0 | 0
#REF! | [5 empty] | 0 | 0
#REF! | [5 empty] | 0 | 0
#REF! | [5 empty] | 0 | 0
#REF! | [5 empty] | 0 | 0
#REF! | [5 empty] | 0 | 0
#REF! | [5 empty] | 0 | 0
#REF! | [5 empty] | 0 | 0
#REF! | [5 empty] | 0 | 0
#REF! | [5 empty] | 0 | 0
#REF! | [5 empty] | 0 | 0
#REF! | [5 empty] | 0 | 0
#REF! | [5 empty] | 0 | 0
#REF! | [5 empty] | 0 | 0
#REF! | [5 empty] | 0 | 0
#REF! | [5 empty] | 0 | 0
#REF! | [5 empty] | 0 | 0
#REF! | [5 empty] | 0 | 0
#REF! | [5 empty] | 0 | 0
#REF! | [5 empty] | 0 | 0
#REF! | [5 empty] | 0 | 0
#REF! | [5 empty] | 0 | 0
#REF! | [5 empty] | 0 | 0
#REF! | [5 empty] | 0 | 0
#REF! | [5 empty] | 0 | 0
#REF! | [5 empty] | 0 | 0
#REF! | [5 empty] | 0 | 0
#REF! | [5 empty] | 0 | 0
#REF! | [5 empty] | 0 | 0
#REF! | [5 empty] | 0 | 0
#REF! | [5 empty] | 0 | 0
#REF! | [5 empty] | 0
#REF! | [5 empty] | 0
#REF! | [5 empty] | 0
#REF! | [5 empty] | 0
#REF! | [5 empty] | 0
#REF! | [5 empty] | 0
#REF! | [5 empty] | 0
#REF! | [5 empty] | 0
#REF! | [5 empty] | 0
#REF! | [5 empty] | 0
#REF! | [5 empty] | 0
#REF! | [5 empty] | 0
#REF! | [5 empty] | 0
#REF! | [5 empty] | 0
#REF! | [5 empty] | 0
#REF! | [5 empty] | 0
#REF! | [5 empty] | 0
#REF! | [5 empty] | 0
#REF! | [5 empty] | 0
#REF! | [5 empty] | 0
#REF! | [5 empty] | 0
#REF! | [5 empty] | 0
#REF! | [5 empty] | 0
#REF! | [5 empty] | 0
#REF! | [5 empty] | 0
#REF! | [5 empty] | 0
#REF! | [5 empty] | 0
#REF! | [5 empty] | 0
#REF! | [5 empty] | 0
#REF! | [5 empty] | 0
#REF! | [5 empty] | 0
#REF! | [5 empty] | 0
#REF! | [5 empty] | 0
#REF! | [5 empty] | 0
#REF! | [5 empty] | 0
#REF! | [5 empty] | 0
#REF! | [5 empty] | 0
#REF! | [5 empty] | 0
#REF! | [5 empty] | 0
#REF! | [5 empty] | 0
#REF! | [5 empty] | 0
#REF! | [5 empty] | 0
#REF! | [5 empty] | 0
#REF! | [5 empty] | 0
#REF! | [5 empty] | 0
#REF! | [5 empty] | 0
#REF! | [5 empty] | 0
#REF! | [5 empty] | 0
#REF! | [5 empty] | 0
#REF! | [5 empty] | 0
#REF! | [5 empty] | 0
#REF! | [5 empty] | 0
#REF! | [5 empty] | 0
#REF! | [5 empty] | 0
#REF! | [5 empty] | 0
#REF! | [5 empty] | 0
#REF! | [5 empty] | 0
#REF! | [5 empty] | 0
#REF! | [5 empty] | 0
#REF! | [5 empty] | 0
#REF! | [5 empty] | 0
#REF! | [5 empty] | 0
#REF! | [5 empty] | 0
#REF! | [5 empty] | 0
#REF! | [5 empty] | 0
#REF! | [5 empty] | 0
#REF! | [5 empty] | 0
#REF! | [5 empty] | 0
#REF! | [5 empty] | 0
#REF! | [5 empty] | 0
#REF! | [5 empty] | 0
#REF! | [5 empty] | 0
#REF! | [5 empty] | 0
#REF! | [5 empty] | 0
#REF! | [5 empty] | 0
#REF! | [5 empty] | 0
#REF! | [5 empty] | 0
#REF! | [5 empty] | 0
#REF! | [5 empty] | 0
#REF! | [5 empty] | 0
#REF! | [5 empty] | 0
#REF! | [5 empty] | 0
#REF! | [5 empty] | 0
#REF! | [5 empty] | 0
#REF! | [5 empty] | 0
#REF! | [5 empty] | 0
#REF! | [5 empty] | 0
#REF! | [5 empty] | 0
#REF! | [5 empty] | 0
#REF! | [5 empty] | 0
#REF! | [5 empty] | 0
#REF! | [5 empty] | 0
#REF! | [5 empty] | 0
#REF! | [5 empty] | 0
#REF! | [5 empty] | 0
#REF! | [5 empty] | 0
#REF! | [5 empty] | 0
#REF! | [5 empty] | 0
#REF! | [5 empty] | 0
#REF! | [5 empty] | 0
#REF! | [5 empty] | 0
#REF! | [5 empty] | 0
#REF! | [5 empty] | 0
#REF! | [5 empty] | 0
#REF! | [5 empty] | 0
#REF! | [5 empty] | 0
#REF! | [5 empty] | 0
#REF! | [5 empty] | 0
#REF! | [5 empty] | 0
#REF! | [5 empty] | 0
#REF! | [5 empty] | 0
#REF! | [5 empty] | 0
#REF! | [5 empty] | 0
#REF! | [5 empty] | 0
#REF!
#REF!
#REF!
#REF!
#REF!
#REF!
#REF!
#REF!
#REF!
#REF!
#REF!
#REF!
#REF!
#REF!
#REF!
#REF!
#REF!
#REF!
#REF!
#REF!
#REF!
#REF!
#REF!
#REF!
#REF!
#REF!
#REF!
#REF!
#REF!
#REF!
#REF!
#REF!
#REF!
#REF!
#REF!
#REF!
#REF!
#REF!
#REF!
#REF!
#REF!
#REF!
#REF!
#REF!
#REF!
#REF!
#REF!
#REF!
#REF!
#REF!
#REF!
#REF!
#REF!
#REF!
#REF!
#REF!
#REF!
#REF!
#REF!
#REF!
#REF!
#REF!
#REF!
#REF!
#REF!
#REF!
#REF!
#REF!
#REF!
#REF!
#REF!
#REF!
#REF!
#REF!
#REF!
#REF!
#REF!
#REF!
#REF!
#REF!
#REF!
#REF!
#REF!
#REF!
#REF!
#REF!
#REF!
#REF!
#REF!
#REF!
#REF!
#REF!
#REF!
#REF!
#REF!
#REF!
#REF!
#REF!
#REF!
#REF!
#REF!
#REF!
#REF!
#REF!
#REF!
#REF!
#REF!
#REF!
#REF!
#REF!
#REF!
#REF!
#REF!
#REF!
#REF!
#REF!
#REF!
#REF!
#REF!
#REF!
#REF!
#REF!
#REF!
#REF!
#REF!
#REF!
#REF!
#REF!
#REF!
#REF!
#REF!
#REF!
#REF!
#REF!
#REF!
#REF!
#REF!
#REF!
#REF!
#REF!
#REF!
#REF!
#REF!
#REF!
#REF!
#REF!
#REF!
#REF!
#REF!
#REF!
#REF!
#REF!
#REF!
#REF!
#REF!
#REF!
#REF!
#REF!
#REF!
#REF!
#REF!
#REF!
#REF!
#REF!
#REF!
#REF!
#REF!
#REF!
#REF!
#REF!
#REF!
#REF!
#REF!
#REF!
#REF!
#REF!
#REF!
#REF!
#REF!
#REF!
#REF!
#REF!
#REF!
#REF!
#REF!
#REF!
#REF!
#REF!
#REF!
#REF!
#REF!
#REF!
#REF!
#REF!
#REF!
#REF!
#REF!
#REF!
#REF!
#REF!
#REF!
#REF!
#REF!
#REF!
#REF!
#REF!
#REF!
#REF!
#REF!
#REF!
#REF!
#REF!
#REF!
#REF!
#REF!
#REF!
#REF!
#REF!
#REF!
#REF!
#REF!
#REF!
#REF!
#REF!
#REF!
#REF!
#REF!
#REF!
#REF!
#REF!
#REF!
#REF!
#REF!
#REF!
#REF!
#REF!
#REF!
#REF!
#REF!
#REF!
#REF!
#REF!
#REF!
#REF!
#REF!
#REF!
#REF!
#REF!
#REF!
#REF!
#REF!
#REF!
#REF!
#REF!
#REF!
#REF!
#REF!
#REF!
#REF!
#REF!
#REF!
#REF!
#REF!
#REF!
#REF!
#REF!
#REF!
#REF!
#REF!
#REF!
#REF!
#REF!
#REF!
#REF!
#REF!
#REF!
#REF!
#REF!
#REF!
#REF!
#REF!
#REF!
#REF!
#REF!
#REF!
#REF!
#REF!
#REF!
#REF!
#REF!
#REF!
#REF!
#REF!
#REF!
#REF!
#REF!
#REF!
#REF!
#REF!
#REF!
#REF!
#REF!
#REF!
#REF!
#REF!
#REF!
#REF!
#REF!
#REF!
#REF!
#REF!
#REF!
#REF!
#REF!
#REF!
#REF!
#REF!
#REF!
#REF!
#REF!
#REF!