## Sheet1
polyesters
|  |  | k (bonds s^-1) | 1e-05 |  | volume/mole monomer: (cm^3/mole)
|  |  | k (moles per s per cm^3) | 1e-05 |  | 100
|  |  | 1.660578e-29 |  |  | moles bonds per volume:
|  |  | Mo | 100000 |  | 0.01
|  |  | no autocatalysis |  | with autocatalysis
t (days) | t (hr) | t (s) | 1/M | M/Mo | M/Mo
0 | 0 | 0 | 1e-05 | 1 | 1
4.166667e-06 | 0.0001 | 0.36 | 1.36e-05 | 0.7352941 | 0.9999964
8.333333e-06 | 0.0002 | 0.72 | 1.72e-05 | 0.5813953 | 0.9999928
1.25e-05 | 0.0003 | 1.08 | 2.08e-05 | 0.4807692 | 0.9999892
1.666667e-05 | 0.0004 | 1.44 | 2.44e-05 | 0.4098361 | 0.9999856
2.083333e-05 | 0.0005 | 1.8 | 2.8e-05 | 0.3571429 | 0.999982
2.5e-05 | 0.0006 | 2.16 | 3.16e-05 | 0.3164557 | 0.9999784
2.916667e-05 | 0.0007 | 2.52 | 3.52e-05 | 0.2840909 | 0.9999748
3.333333e-05 | 0.0008 | 2.88 | 3.88e-05 | 0.257732 | 0.9999712
3.75e-05 | 0.0009 | 3.24 | 4.24e-05 | 0.2358491 | 0.9999676
4.166667e-05 | 0.001 | 3.6 | 4.6e-05 | 0.2173913 | 0.999964
4.583333e-05 | 0.0011 | 3.96 | 4.96e-05 | 0.2016129 | 0.9999604
5e-05 | 0.0012 | 4.32 | 5.32e-05 | 0.1879699 | 0.9999568
5.416667e-05 | 0.0013 | 4.68 | 5.68e-05 | 0.1760563 | 0.9999532
5.833333e-05 | 0.0014 | 5.04 | 6.04e-05 | 0.1655629 | 0.9999496
6.25e-05 | 0.0015 | 5.4 | 6.4e-05 | 0.15625 | 0.999946
6.666667e-05 | 0.0016 | 5.76 | 6.76e-05 | 0.147929 | 0.9999424
7.083333e-05 | 0.0017 | 6.12 | 7.12e-05 | 0.1404494 | 0.9999388
7.5e-05 | 0.0018 | 6.48 | 7.48e-05 | 0.1336898 | 0.9999352
7.916667e-05 | 0.0019 | 6.84 | 7.84e-05 | 0.127551 | 0.9999316
8.333333e-05 | 0.002 | 7.2 | 8.2e-05 | 0.1219512 | 0.999928
8.75e-05 | 0.0021 | 7.56 | 8.56e-05 | 0.1168224 | 0.9999244
9.166667e-05 | 0.0022 | 7.92 | 8.92e-05 | 0.1121076 | 0.9999208
9.583333e-05 | 0.0023 | 8.28 | 9.28e-05 | 0.1077586 | 0.9999172
0.0001 | 0.0024 | 8.64 | 9.64e-05 | 0.1037344 | 0.9999136
0.0001041667 | 0.0025 | 9 | 0.0001 | 0.1 | 0.99991
0.0001083333 | 0.0026 | 9.36 | 0.0001036 | 0.0965251 | 0.9999064
0.0001125 | 0.0027 | 9.72 | 0.0001072 | 0.09328358 | 0.9999028
0.0001166667 | 0.0028 | 10.08 | 0.0001108 | 0.09025271 | 0.9998992
0.0001208333 | 0.0029 | 10.44 | 0.0001144 | 0.08741259 | 0.9998956
0.000125 | 0.003 | 10.8 | 0.000118 | 0.08474576 | 0.999892
0.0001291667 | 0.0031 | 11.16 | 0.0001216 | 0.08223684 | 0.9998884
0.0001333333 | 0.0032 | 11.52 | 0.0001252 | 0.0798722 | 0.9998848
0.0001375 | 0.0033 | 11.88 | 0.0001288 | 0.07763975 | 0.9998812
0.0001416667 | 0.0034 | 12.24 | 0.0001324 | 0.0755287 | 0.9998776
0.0001458333 | 0.0035 | 12.6 | 0.000136 | 0.07352941 | 0.999874
0.0036
0.0037

## Sheet2
Data from Pitt and Gu J Contr Rel 4, 283 (1987)
|  |  | PLGA | autocatalysis fit |  | non-autocatalysis fit |  |  | PCL |  | autocatalysis fit |  | non-autocatalysis fit
|  |  | water pH 7.4 | k: |  |  | k: |  | water, pH 7.4 |  | k: |  | k:
|  |  |  | 0.001896522 |  |  | 1.864635e-07 |  |  |  | 9.646871e-05 |  | 1.688983e-09
time (hr) | time (s) | MW | MW/Mo | FIT MW/Mo | ERROR | 1/MW | MW/Mo | ERROR | MW | MW/Mo | FIT MW/Mo | ERROR | 1/MW | MW/Mo | ERROR
0 | 0 | 24600 | 1 | 1 | 0 | 4.065041e-05 | 1 | 0 | 61800 | 1 | 1 | 0 | 1.618123e-05 | 1 | 4.930381e-32
500 | 1800000 | 9600 | 0.3902439 | 0.3874141 | 8.007664e-06 | 0.0001338822 | 0.3036283 | 0.007502267 | 58700 | 0.9498382 | 0.9529104 | 9.438739e-06 | 1.702572e-05 | 0.9503991 | 3.145901e-07
1000 | 3600000 | 3400 | 0.1382114 | 0.1500897 | 0.0001410945 | 0.0002271139 | 0.1789869 | 0.001662641 | 56100 | 0.907767 | 0.9080383 | 7.361345e-08 | 1.787021e-05 | 0.9054861 | 5.202377e-06
1500 | 5400000 | 1600 | 0.06504065 | 0.05814687 | 4.752421e-05 | 0.0003203456 | 0.1268955 | 0.003826017 | 53500 | 0.8656958 | 0.8652792 | 1.735624e-07 | 1.87147e-05 | 0.8646265 | 1.143356e-06
2000 | 7200000 | 900 | 0.03658537 | 0.02252692 | 0.0001976399 | 0.0004135774 | 0.09828972 | 0.003807428 | 51000 | 0.8252427 | 0.8245336 | 5.028925e-07 | 1.95592e-05 | 0.8272952 | 4.212822e-06
|  |  |  | SUMSQ: | 0.0003942663 |  |  | 0.01679835 |  |  | SUMSQ: | 1.018881e-05 |  |  | 1.087315e-05