## Sheet1
Plot of Mc vs. volume fraction polymer in swollen state using Flory/Peppas theory
CONSTANTS:
f2,r | 0.5
vsp,2 | 0.869 | specific vol of methacrylates
vm,1 | 18
M | 150000
chi | 0.4 | [9 empty] | varying chi at f2,r = 0.2
| 5 | [5 empty] | 0.5 | 0.2 | 0.1 | 0.05 |  | 0.5 | 0.4 | 0.2
f2,s | S = 1/f2,s | bot_term2 | top_term2 | factor | term1 | 1/Mc | current | when f2,r = 0.2 | when f2,r = 0.1 | when f2,r = 0.05
0 | #DIV/0! | 0 | 0 | 0.04827778 | 1.333333e-05 | #DIV/0! | #DIV/0!
0.01 | 100 | 0.130898 | -1.033585e-05 | 0.04827778 | 1.333333e-05 | 1.71454e-05 | 58324.68 | 35271.27 | 29539.77 | 22897.34 |  | 49330.63 | 35271.27 | 22465.7
0.02 | 50 | 0.1611812 | -4.270732e-05 | 0.04827778 | 1.333333e-05 | 2.612524e-05 | 38277.16 | 20567.96 | 14512.03 | 9228.421 |  | 45841.6 | 20567.96 | 9781.916
0.03 | 33.33333 | 0.180927 | -9.920748e-05 | 0.04827778 | 1.333333e-05 | 3.980542e-05 | 25122.2 | 12446.27 | 7933.25 | 4488.58 |  | 39061.47 | 12446.27 | 5267.741
0.04 | 25 | 0.1956249 | -0.0001819945 | 0.04827778 | 1.333333e-05 | 5.82473e-05 | 17168.18 | 8050.888 | 4801.409 | 2483.209 |  | 30680.45 | 8050.888 | 3252.65
0.05 | 20 | 0.2072576 | -0.0002932944 | 0.04827778 | 1.333333e-05 | 8.165217e-05 | 12247.07 | 5517.312 | 3129.025 | 1488.615 |  | 22829.78 | 5517.312 | 2192.318
0.06 | 16.66667 | 0.2167956 | -0.0004354037 | 0.04827778 | 1.333333e-05 | 0.0001102925 | 9066.797 | 3956.933 | 2150.542 |  |  | 16582.95 | 3956.933 | 1568.487
0.07 | 14.28571 | 0.2247949 | -0.0006106928 | 0.04827778 | 1.333333e-05 | 0.000144488 | 6920.992 | 2940.452 | 1537.021 |  |  | 12010.71 | 2940.452 | 1171.326
0.08 | 12.5 | 0.2316076 | -0.0008216089 | 0.04827778 | 1.333333e-05 | 0.0001845948 | 5417.272 | 2247.319 | 1131.408 |  |  | 8776.807 | 2247.319 | 903.3011
0.09 | 11.11111 | 0.2374722 | -0.001070679 | 0.04827778 | 1.333333e-05 | 0.000231001 | 4328.986 | 1756.785 | 851.9182 |  |  | 6505.351 | 1756.785 | 714.1704
0.1 | 10 | 0.2425587 | -0.001360516 | 0.04827778 | 1.333333e-05 | 0.0002841242 | 3519.588 | 1398.883 | 652.8762 |  |  | 4898.932 | 1398.883 | 575.9321
0.11 | 9.090909 | 0.2469929 | -0.001693816 | 0.04827778 | 1.333333e-05 | 0.0003444104 | 2903.513 | 1131.058 |  |  |  | 3747.749 | 1131.058 | 471.9806
0.12 | 8.333333 | 0.2508711 | -0.002073372 | 0.04827778 | 1.333333e-05 | 0.0004123341 | 2425.218 | 926.3273 |  |  |  | 2909.812 | 926.3273 | 391.9622
0.13 | 7.692308 | 0.2542685 | -0.002502067 | 0.04827778 | 1.333333e-05 | 0.000488399 | 2047.506 | 766.9712 |  |  |  | 2290.017 | 766.9712 | 329.1494
0.145 | 6.896552 | 0.2585919 | -0.00324381 | 0.04827778 | 1.333333e-05 | 0.000618936 | 1615.676 | 640.9907 |  |  |  | 1824.403 | 640.9907 | 279.0174
0.15 | 6.666667 | 0.2598508 | -0.003518929 | 0.04827778 | 1.333333e-05 | 0.0006671165 | 1498.989 | 540.0451 |  |  |  | 1469.482 | 540.0451 | 238.432
0.16 | 6.25 | 0.2621251 | -0.004113387 | 0.04827778 | 1.333333e-05 | 0.0007709303 | 1297.134 | 458.2017 |  |  |  | 1195.272 | 458.2017 | 205.1671
0.17 | 5.882353 | 0.2641021 | -0.004769578 | 0.04827778 | 1.333333e-05 | 0.0008852106 | 1129.675 | 391.1541 |  |  |  | 980.787 | 391.1541 | 177.6063
0.18 | 5.555556 | 0.2658105 | -0.005490939 | 0.04827778 | 1.333333e-05 | 0.001010624 | 989.4877 | 335.7209 |  |  |  | 811.1181 | 335.7209 | 154.5532
0.19 | 5.263158 | 0.2672746 | -0.006281031 | 0.04827778 | 1.333333e-05 | 0.001147875 | 871.175 | 289.5132 |  |  |  | 675.5147 | 289.5132 | 135.1074
0.2 | 5 | 0.2685157 | -0.007143551 | 0.04827778 | 1.333333e-05 | 0.001297708 | 770.5893 | 250.712 |  |  |  | 566.1176 | 250.712 | 118.5806
0.21 | 4.761905 | 0.2695519 | -0.008082334 | 0.04827778 | 1.333333e-05 | 0.00146091 | 684.5048
0.22 | 4.545455 | 0.2703993 | -0.009101359 | 0.04827778 | 1.333333e-05 | 0.001638313 | 610.384
0.23 | 4.347826 | 0.2710721 | -0.01020476 | 0.04827778 | 1.333333e-05 | 0.001830796 | 546.2105
0.24 | 4.166667 | 0.2715826 | -0.01139685 | 0.04827778 | 1.333333e-05 | 0.00203929 | 490.3668
0.25 | 4 | 0.271942 | -0.01268207 | 0.04827778 | 1.333333e-05 | 0.002264778 | 441.5444
0.26 | 3.846154 | 0.2721602 | -0.01406509 | 0.04827778 | 1.333333e-05 | 0.002508303 | 398.676
0.27 | 3.703704 | 0.2722463 | -0.01555074 | 0.04827778 | 1.333333e-05 | 0.002770967 | 360.8849
0.28 | 3.571429 | 0.2722082 | -0.01714407 | 0.04827778 | 1.333333e-05 | 0.003053938 | 327.4461
0.225 | 4.444444 | 0.2707567 | -0.00964225 | 0.04827778 | 1.333333e-05 | 0.001732613 | 577.1631
0.25 | 4 | 0.271942 | -0.01268207 | 0.04827778 | 1.333333e-05 | 0.002264778 | 441.5444
0.275 | 3.636364 | 0.2722423 | -0.01633362 | 0.04827778 | 1.333333e-05 | 0.002909838 | 343.6617
0.3 | 3.333333 | 0.2717881 | -0.02067494 | 0.04827778 | 1.333333e-05 | 0.003685827 | 271.3095 | 44208.66 | -64615.7 | 60578.5
0.325 | 3.076923 | 0.2706818 | -0.02579259 | 0.04827778 | 1.333333e-05 | 0.004613602 | 216.7504 | 42457.58 | 469504.3 | 61443.21
0.35 | 2.857143 | 0.2690048 | -0.03178292 | 0.04827778 | 1.333333e-05 | 0.005717353 | 174.9061 | 40293.6 | 158215.8 | 62508.23
0.375 | 2.666667 | 0.2668237 | -0.03875363 | 0.04827778 | 1.333333e-05 | 0.007025225 | 142.3442 | 37649.64 | 125513.7 | 63778.15
0.4 | 2.5 | 0.2641934 | -0.04682562 | 0.04827778 | 1.333333e-05 | 0.008570084 | 116.685 | 34461.65 | 115324.4 | 65271.25
0.425 | 2.352941 | 0.2611598 | -0.05613524 | 0.04827778 | 1.333333e-05 | 0.01039045 | 96.24226 | 30677.98 | 112289.7 | 67018.15
0.45 | 2.222222 | 0.2577616 | -0.066837 | 0.04827778 | 1.333333e-05 | 0.01253165 | 79.79795 | 26272.62 | 112892.7 | 69062.85
0.475 | 2.105263 | 0.2540322 | -0.07910702 | 0.04827778 | 1.333333e-05 | 0.0150473 | 66.45711 | 21261.71 | 116065.6 | 71466.06
0.5 | 2 | 0.25 | -0.09314718 | 0.04827778 | 1.333333e-05 | 0.01800109 | 55.5522 | 15720.66 | 121606.5 | 74310.94
0.525 | 1.904762 | 0.2456899 | -0.1091905 | 0.04827778 | 1.333333e-05 | 0.02146913 | 46.5785 | 9796.68 | 129818.8 | 77712.6
0.55 | 1.818182 | 0.2411237 | -0.1275077 | 0.04827778 | 1.333333e-05 | 0.02554292 | 39.14979 | 3709.859 | 141524.1 | 81833.63
0.575 | 1.73913 | 0.2363204 | -0.1484161 | 0.04827778 | 1.333333e-05 | 0.03033319 | 32.96719 | -2263.123 | 158352 | 86910.3
0.6 | 1.666667 | 0.231297 | -0.1722907 | 0.04827778 | 1.333333e-05 | 0.03597495 | 27.79712 | -7823.701 | 183554.3 | 93298.71
0.625 | 1.6 | 0.2260686 | -0.1995793 | 0.04827778 | 1.333333e-05 | 0.04263421 | 23.45534 | -12697.39 | 224327.6 | 101561.1
0.65 | 1.538462 | 0.2206487 | -0.2308221 | 0.04827778 | 1.333333e-05 | 0.05051704 | 19.7953 | -16677.45 | 300026.3 | 112639.9
0.675 | 1.481481 | 0.2150494 | -0.2666801 | 0.04827778 | 1.333333e-05 | 0.05988199 | 16.69951 | -19652.23 | 485978.3 | 128243.7
0.7 | 1.428571 | 0.2092817 | -0.3079728 | 0.04827778 | 1.333333e-05 | 0.07105748 | 14.07311 | -21609.24 | 1639284.7 | 151826.1
0.725 | 1.37931 | 0.2033555 | -0.3557342 | 0.04827778 | 1.333333e-05 | 0.08446669 | 11.83899 | -22618.43 | -962546 | 191576.6
0.75 | 1.333333 | 0.1972798 | -0.4112944 | 0.04827778 | 1.333333e-05 | 0.1006642 | 9.934019 | -22803.94 | -341572.6 | 272786.2
0.775 | 1.290323 | 0.1910627 | -0.4764049 | 0.04827778 | 1.333333e-05 | 0.1203914 | 8.306239 | -22314.61 | -195762.1 | 531302
0.8 | 1.25 | 0.1847119 | -0.5534379 | 0.04827778 | 1.333333e-05 | 0.1446643 | 6.912557 | -21300.03 | -130672.2 | -5282442.6
0.825 | 1.212121 | 0.1782343 | -0.6457193 | 0.04827778 | 1.333333e-05 | 0.1749174 | 5.716985 | -19894.66 | -93774.89 | -380114.3
0.85 | 1.176471 | 0.1716361 | -0.75812 | 0.04827778 | 1.333333e-05 | 0.2132573 | 4.689172 | -18209.39 | -69957.81 | -179725.8
0.875 | 1.142857 | 0.1649232 | -0.8981915 | 0.04827778 | 1.333333e-05 | 0.2629399 | 3.80315 | -16328.02 | -53235.14 | -108933.3
0.9 | 1.111111 | 0.158101 | -1.078585 | 0.04827778 | 1.333333e-05 | 0.3293704 | 3.036096 | -14305.64 | -40744.58 | -72453.26
0.925 | 1.081081 | 0.1511747 | -1.323017 | 0.04827778 | 1.333333e-05 | 0.4225202 | 2.366751 | -12164.77 | -30914.56 | -49889.75
0.95 | 1.052632 | 0.1441487 | -1.684732 | 0.04827778 | 1.333333e-05 | 0.564258 | 1.772239 | -9879.1 | -22743.39 | -34126.35
0.975 | 1.025641 | 0.1370274 | -2.333629 | 0.04827778 | 1.333333e-05 | 0.8222022 | 1.216246 | -7294.715 | -15346.86 | -21692.64
1 | 1 | 0.129815 | #NUM! | 0.04827778 | 1.333333e-05 | #NUM! | #NUM! | #NUM! | #NUM! | #NUM!
1.025
1.05
1.075