## Q1d Ng
figure 6a | [6 empty] | figure 6b
point on image |  | point on graph |  | x scaling | 0.2975 | pixels per xunit | point on image |  | point on graph |  | x scaling | 0.3025 | pixels per xunit
x | y | x | y | y scaling | 175 | pixels per yunit | x | y | x | y | y scaling | 118.3333 | pixels per yunit
225 | 309 | 400 | 0 |  |  |  | 853 | 313 | 800 | 0
106 | 310 | 0 | 0 |  |  |  | 611 | 313 | 0 | 0
106 | 240 | 0 | 0.4 |  |  |  | 611 | 242 | 0 | 0.6
|  | D [nm] | Force [nN] | rectangles under curve [nN.nm] |  |  |  |  | D [nm] | Force [nN] | rectangles under curve [nN.nm]
loading | [6 empty] | loading
106 | 310 | 0 | 0 |  |  |  | 611 | 313 | 0 | 0
140 | 303 | 114.2857 | 0.04 | 2.285714 |  |  | 627 | 311 | 52.89256 | 0.01690141 | 0.4469795
169 | 297 | 211.7647 | 0.07428571 | 5.570228 |  |  | 645 | 308 | 112.3967 | 0.04225353 | 1.759982
187 | 294 | 272.2689 | 0.09142857 | 5.013205 |  |  | 667 | 303 | 185.124 | 0.08450707 | 4.609476
208 | 283 | 342.8571 | 0.1542857 | 8.672269 |  |  | 685 | 300 | 244.6281 | 0.1098592 | 5.782798
224 | 276 | 396.6387 | 0.1942857 | 9.373349 |  |  | 704 | 299 | 307.438 | 0.1183099 | 7.16564
255 | 261 | 500.8403 | 0.28 | 24.71068 |  |  | 728 | 295 | 386.7769 | 0.1521127 | 10.72751
270 | 245 | 551.2605 | 0.3714286 | 16.42257 |  |  | 749 | 287 | 456.1983 | 0.2197184 | 12.90653
292 | 221 | 625.2101 | 0.5085714 | 32.53782 |  |  | 768 | 278 | 519.0083 | 0.2957747 | 16.18904
311 | 202 | 689.0756 | 0.6171429 | 35.94718 |  |  | 791 | 266 | 595.0413 | 0.3971832 | 26.34386
342 | 175 | 793.2773 | 0.7714286 | 72.34574 |  |  | 805 | 255 | 641.3223 | 0.490141 | 20.53312
364 | 147 | 867.2269 | 0.9314286 | 62.96279 |  |  | 819 | 237 | 687.6033 | 0.6422537 | 26.20417
380 | 129 | 921.0084 | 1.034286 | 52.85954 |  |  | 834 | 220 | 737.1901 | 0.7859157 | 35.40916
388 | 117 | 947.8992 | 1.102857 | 28.73469 |  |  | 850 | 200 | 790.0826 | 0.9549298 | 46.03889
409 | 91 | 1018.487 | 1.251429 | 83.09244 |  |  | 871 | 177 | 859.5041 | 1.149296 | 73.03925
428 | 63 | 1082.353 | 1.411429 | 85.03241 |  |  | 885 | 162 | 905.7851 | 1.276057 | 56.12387
441 | 41 | 1126.05 | 1.537143 | 64.42257 |  |  | 901 | 142 | 958.6777 | 1.445071 | 71.9637
|  |  |  | 589.9832 | AUC [nN.nm] |  | 911 | 129 | 991.7355 | 1.55493 | 49.58679
unloading | [6 empty] | 924 | 115 | 1034.711 | 1.67324 | 69.36563
106 | 310 | 0 | 0 |  |  |  | 936 | 102 | 1074.38 | 1.783099 | 68.55548
125 | 308 | 63.86555 | 0.01142857 | 0.364946 |  |  | 947 | 88 | 1110.744 | 1.901409 | 66.99106
143 | 306 | 124.3697 | 0.02285714 | 1.037215 |  |  | 954 | 79 | 1133.884 | 1.977465 | 44.87954
156 | 306 | 168.0672 | 0.02285714 | 0.9987995 |  |  | 963 | 67 | 1163.636 | 2.078874 | 60.34224
185 | 305 | 265.5462 | 0.02857143 | 2.506603 |  |  | 967 | 55 | 1176.86 | 2.180282 | 28.15971
201 | 300 | 319.3277 | 0.05714286 | 2.304922 | [6 empty] | 803.1244 | AUC [nN.nm]
217 | 294 | 373.1092 | 0.09142857 | 3.995198 |  |  | unloading
232 | 291 | 423.5294 | 0.1085714 | 5.042017 |  |  | 611 | 313 | 0 | 0
253 | 286 | 494.1176 | 0.1371429 | 8.672269 |  |  | 633 | 312 | 72.72727 | 0.008450707 | 0.3072984
278 | 276 | 578.1513 | 0.1942857 | 13.92557 |  |  | 681 | 309 | 231.405 | 0.03380283 | 3.352346
292 | 263 | 625.2101 | 0.2685714 | 10.89076 |  |  | 706 | 309 | 314.0496 | 0.03380283 | 2.793622
314 | 246 | 699.1597 | 0.3657143 | 23.45258 |  |  | 726 | 306 | 380.1653 | 0.05915495 | 3.072984
334 | 230 | 766.3866 | 0.4571429 | 27.65906 |  |  | 743 | 301 | 436.3636 | 0.1014085 | 4.5117
352 | 210 | 826.8908 | 0.5714286 | 31.11645 |  |  | 760 | 298 | 492.562 | 0.1267606 | 6.411363
374 | 181 | 900.8403 | 0.7371429 | 48.38415 |  |  | 781 | 296 | 561.9835 | 0.143662 | 9.38657
399 | 147 | 984.8739 | 0.9314286 | 70.10804 |  |  | 797 | 291 | 614.876 | 0.1859155 | 8.716101
422 | 104 | 1062.185 | 1.177143 | 81.5078 |  |  | 809 | 284 | 654.5455 | 0.2450705 | 8.548483
431 | 77 | 1092.437 | 1.331429 | 37.94478 |  |  | 822 | 275 | 697.5207 | 0.3211269 | 12.16622
438 | 60 | 1115.966 | 1.428571 | 32.47059 |  |  | 827 | 272 | 714.0496 | 0.346479 | 5.517403
|  |  |  | 402.3818 | AUC [nN.nm] |  | 838 | 260 | 750.4132 | 0.4478875 | 14.44303
|  | energy dissipated |  | 187.6014 | nN.nM |  | 853 | 250 | 800 | 0.5323945 | 24.30451
|  |  |  | 1.88e-16 | J |  | 867 | 238 | 846.281 | 0.633803 | 26.98639
[7 empty] | 878 | 226 | 882.6446 | 0.7352115 | 24.89117
[7 empty] | 889 | 214 | 919.0083 | 0.83662 | 28.57875
[7 empty] | 898 | 199 | 948.7603 | 0.9633806 | 26.77687
[7 empty] | 912 | 179 | 995.0413 | 1.132395 | 48.49728
[7 empty] | 923 | 165 | 1031.405 | 1.250705 | 43.32908
[7 empty] | 933 | 151 | 1064.463 | 1.369014 | 43.30114
[7 empty] | 942 | 133 | 1094.215 | 1.521127 | 42.99384
[7 empty] | 949 | 120 | 1117.355 | 1.630986 | 36.47074
[7 empty] | 956 | 103 | 1140.496 | 1.774648 | 39.40404
[7 empty] | 962 | 84 | 1160.331 | 1.935212 | 36.792
[7 empty] | 965 | 73 | 1170.248 | 2.02817 | 19.65313
[7 empty] | 968 | 54 | 1180.165 | 2.188733 | 20.91026
[11 empty] | 542.1163 | AUC [nN.nm]
[9 empty] | energy dissipated |  | 261.0081 | nN.nM
[11 empty] | 2.61e-16 | J